## metadata
| anneal_temp_unit | anneal_temperature | anneal_time | anneal_time_unit | contributor_key | cool_method | detector | label | magnification | micrograph_id | micron_bar | micron_bar_px | micron_bar_units | path | primary_microconstituent | sample_id | sample_key
0 |  |  |  |  | 2 |  | SE | ET Gyro | 4910x | 1 | 5 | 129 | um | micrograph1.tif | pearlite | 42 | 42
1 | C | 800 | 85 | H | 2 | Q | SE | AC1 800C 85H Q | 1964X | 2 | 10 | 103 | um | micrograph2.tif | spheroidite | 18 | 18
2 |  |  |  |  | 2 |  | SE | SIS_XL.TIF | 65x | 3 | 200 | 69 | um | micrograph3.tif | quality | 47 | 47
3 | C | 970 | 90 | M | 2 | FC | SE | AC1 970C 90M FC |  | 4 | 10 | 129 | um | micrograph4.tif | pearlite+spheroidite | 35 | 35
4 | C | 750 | 5 | M | 2 | Q | SE | AC1 750C 5M Q | 4910X | 5 | 5 | 129 | um | micrograph5.tif | pearlite | 10 | 10
5 | C | 970 | 90 | M | 2 | AR | SE | AC1 970C 90M AR | 1178X | 6 | 20 | 124 | um | micrograph6.tif | spheroidite | 29 | 29
6 | C | 970 | 90 | M | 2 | Q | SE | AC1 970C 90M Q | 982x | 7 | 20 | 103 | um | micrograph7.tif | spheroidite+widmanstatten | 40 | 40
7 | C | 970 | 90 | M | 2 | FC | SE | AC1 970C 90M 65C 4H FC |  | 8 | 100 | 103 | um | micrograph8.tif | network | 31 | 31
8 | C | 970 | 90 | M | 2 | FC | SE | AC1 970C 90M 65C 4H FC | 98x | 9 | 200 | 103 | um | micrograph9.tif | network | 31 | 31
9 | C | 970 | 8 | H | 2 | Q | SE | AC1 970C 8H Q | 1964X | 10 | 10 | 103 | um | micrograph10.png | spheroidite | 39 | 39
10 | C | 800 | 85 | H | 2 | Q | SE | AC1 800C 85H Q | 1964X | 11 | 10 | 103 | um | micrograph11.tif | spheroidite | 18 | 18
11 |  |  |  |  | 2 |  | SE |  | 982x | 12 | 20 | 103 | um | micrograph12.tif | pearlite+spheroidite
12 | C | 800 | 5 | M | 2 | Q | SE | AC1 800C 5M Q | 98x | 13 | 200 | 103 | um | micrograph13.tif | network | 8 | 8
13 |  |  |  |  | 2 |  | SE | AC1 IS1010H 35X etched | 98X | 14 | 200 | 103 | um | micrograph14.tif | network | 41 | 41
14 |  |  |  |  | 2 |  | SE |  | 786x | 15 | 20 | 83 | um | micrograph15.tif | pearlite+spheroidite
15 | C | 970 | 24 | H | 2 | Q | SE | AC1 970C 24H Q | 4910x | 16 | 5 | 129 | um | micrograph16.tif |  | 24 | 24
16 |  |  |  |  | 2 |  | SE | IN3 Unetched | 35x | 17 | 500 | 93 | um | micrograph17.tif | quality | 45 | 45
17 | C | 970 | 8 | H | 2 | Q | SE | AC1 970C 8H Q | 98X | 18 | 200 | 103 | um | micrograph18.png | network | 39 | 39
18 | C | 800 | 3 | H | 2 | Q | SE | AC1 800C 3H Q | 982x | 19 | 20 | 103 | um | micrograph19.tif | crack | 14 | 14
19 |  |  |  |  | 2 |  | SE | AC1 IS1010H 35X etched | 1964X | 20 | 10 | 103 | um | micrograph20.tif | martensite | 41 | 41
20 |  |  |  |  | 2 |  | SE | AC1 + vickers mark | 98x | 21 | 200 | 103 | um | micrograph21.tif | network | 3 | 3
21 | C | 970 | 24 | H | 2 | Q | SE | AC1 970C 24H Q | 982x | 22 | 20 | 103 | um | micrograph22.tif |  | 36 | 36
22 |  |  |  |  | 2 |  | SE | IN1 Etched Sample | 9820X | 23 | 2 | 103 | um | micrograph23.jpg | figure | 44 | 44
23 | C | 970 | 90 | M | 2 | Q | SE | AC1 970C 90M Q | 98x | 24 | 200 | 103 | um | micrograph24.tif | network | 33 | 33
24 |  |  |  |  | 2 |  | SE |  | 3437x | 25 | 5 | 90 | um | micrograph25.tif | hole
25 | C | 1000 | 5 | M | 2 | Q | SE | AC1 1000C 5M Q | 1964X | 26 | 10 | 103 | um | micrograph26.tif | spheroidite+widmanstatten | 4 | 4
26 |  |  |  |  | 2 |  | BSE |  | 491x | 27 | 50 | 129 | um | micrograph27.tif
27 |  |  |  |  | 2 |  | SE |  | 49X | 28 | 500 | 129 | um | micrograph28.tif | network
28 | C | 970 | 90 | M | 2 | FC | SE | AC1 970C 90M FC | 1473X | 29 | 20 | 154 | um | micrograph29.tif | spheroidite | 35 | 35
29 | C | 900 | 24 | H | 2 | Q | SE | AC1 900C 24H Q | 982x | 30 | 20 | 103 | um | micrograph30.tif | spheroidite | 20 | 20
30 |  |  |  |  | 2 |  | SE |  | 49X | 31 | 500 | 129 | um | micrograph31.tif | network
31 | C | 970 | 24 | H | 2 | Q | SE | AC1 970C 24H Q | 982x | 32 | 20 | 103 | um | micrograph32.tif | spheroidite | 25 | 25
32 |  |  |  |  | 2 |  | SE |  |  | 33 | 500 | 129 | um | micrograph33.tif | network
33 |  |  |  |  | 2 |  | SE | IN1 Etched Sample | 491x | 34 | 50 | 129 | um | micrograph34.tif |  | 44 | 44
34 | C | 970 | 5 | M | 2 | FC | SE | AC1 970 5M FC | 98x | 35 | 200 | 103 | um | micrograph35.tif | network | 34 | 34
35 |  |  |  |  | 2 |  | SE | ET Gyro | 98x | 36 | 200 | 103 | um | micrograph36.tif | network | 42 | 42
36 | C | 970 | 5 | M | 2 | Q | SE | AC1 970C 5M Q | 982x | 37 | 20 | 103 | um | micrograph37.tif | spheroidite+widmanstatten | 38 | 38
37 |  |  |  |  | 2 |  | BSE | SIS_XL.TIF | 491x | 38 | 50 | 129 | um | micrograph38.bmp | indent | 47 | 47
38 | C | 970 | 5 | M | 2 | FC | SE | AC1 970 5M FC | 982x | 39 | 20 | 103 | um | micrograph39.tif | spheroidite | 34 | 34
39 | C | 970 | 90 | M | 2 | FC | SE | AC1 970C 90M 65C 4H FC | 98X | 40 | 200 | 103 | um | micrograph40.tif | sample | 31 | 31
40 |  |  |  |  | 2 |  | BSE | AC1 IS1010H 35X etched | 98x | 41 | 200 | 103 | um | micrograph41.tif | martensite | 41 | 41
41 | C | 800 | 3 | H | 2 | Q | BSE | AC1 800C 3H Q | 98X | 42 | 200 | 103 | um | micrograph42.tif | network | 7 | 7
42 |  |  |  |  | 2 |  | SE | IN1 Etched Sample | 9820X | 43 | 2 | 103 | um | micrograph43.jpg | figure | 44 | 44
43 |  |  |  |  | 2 |  | SE | SIS_XL.TIF | 491x | 44 | 50 | 129 | um | micrograph44.tif | martensite | 47 | 47
44 |  |  |  |  | 2 |  |  | ET Gyro |  | 45 | 200 | 103 | um | micrograph45.tif | figure | 42 | 42
45 |  |  |  |  | 2 |  | SE |  |  | 46 | 500 | 129 | um | micrograph46.tif | network
46 |  |  |  |  | 2 |  | SE |  | 49X | 47 | 500 | 129 | um | micrograph47.tif | network
47 | C | 800 | 90 | M | 2 | Q | SE | AC1 800C 900C 970C 90M Q | 1964X | 48 | 10 | 103 | um | micrograph48.tif | spheroidite | 11 | 11
48 | C | 970 | 24 | H | 2 | Q | SE | AC1 970C 24H Q | 982x | 49 | 20 | 103 | um | micrograph49.tif | spheroidite | 36 | 36
49 |  |  |  |  | 2 |  | SE | SIS_XL.TIF | 9820X | 50 | 2 | 103 | um | micrograph50.tif | quality | 47 | 47
50 |  |  |  |  | 2 |  | SE | SIS_XL.TIF | 98X | 51 | 200 | 103 | um | micrograph51.tif | network | 47 | 47
51 |  |  |  |  | 2 |  | SE |  |  | 52 | 10 | 129 | um | micrograph52.tif | pearlite
52 | C | 970 | 90 | M | 2 | Q | SE | AC1 970C 90M Q | 1964X | 53 | 10 | 103 | um | micrograph53.tif | spheroidite | 32 | 32
53 | C | 970 | 24 | H | 2 | Q | SE | AC1 970C 24H Q | 982x | 54 | 20 | 103 | um | micrograph54.tif |  | 24 | 24
54 |  |  |  |  | 2 |  | SE | SIS_XL.TIF | 638x | 55 | 20 | 67 | um | micrograph55.jpg | sample | 47 | 47
55 |  |  |  |  | 2 |  | BSE |  | 4910x | 56 | 5 | 129 | um | micrograph56.tif
56 |  |  |  |  | 2 |  | BSE |  | 4910X | 57 | 5 | 129 | um | micrograph57.tif | crack
57 | C | 900 | 90 | M | 2 | Q | SE | AC1 900C 90M Q | 982x | 58 | 20 | 103 | um | micrograph58.tif | spheroidite+widmanstatten | 23 | 23
58 | C | 700 | 5 | M | 2 | Q | SE | AC1 700C 5M Q | 11785x | 59 | 2 | 124 | um | micrograph59.tif | pearlite | 9 | 9
59 | C | 970 | 90 | M | 2 | FC | SE | AC1 970C 90M FC | 98X | 60 | 200 | 103 | um | micrograph60.tif | network | 35 | 35
60 |  |  |  |  | 2 |  | SE | AC1 + vickers mark | 246x | 61 | 100 | 129 | um | micrograph61.tif | indent | 3 | 3
61 |  |  |  |  | 2 |  | SE |  | 4910x | 62 | 5 | 129 | um | micrograph62.tif | pearlite+spheroidite
62 |  |  |  |  | 2 |  | BSE | SIS_XL.TIF | 6383x | 63 | 2 | 67 | um | micrograph63.tif |  | 47 | 47
63 |  |  |  |  | 2 |  | SE |  | 982x | 64 | 20 | 103 | um | micrograph64.tif
64 | C | 800 | 90 | M | 2 | Q | SE | AC1 800C 90M Q | 98x | 65 | 200 | 103 | um | micrograph65.tif | network | 12 | 12
65 |  |  |  |  | 2 |  | BSE |  |  | 66 | 500 | 129 | um | micrograph66.tif | quality
66 | C | 800 | 8 | H | 2 | Q | SE | AC 800C 8H Q | 4910X | 67 | 5 | 129 | um | micrograph67.tif | spheroidite | 2 | 2
67 | C | 800 | 3 | H | 2 | Q | SE | AC1 800C 3H Q | 4910X | 68 | 5 | 129 | um | micrograph68.tif | spheroidite | 7 | 7
68 | C | 970 | 90 | M | 2 | FC | SE | AC1 970C 90M FC | 982x | 69 | 20 | 103 | um | micrograph69.tif | spheroidite | 35 | 35
69 | C | 800 | 3 | H | 2 | Q | BSE | AC1 800C 3H Q | 98x | 70 | 200 | 103 | um | micrograph70.tif | network | 7 | 7
70 |  |  |  |  | 2 |  | SE | IN1 Etched Sample | 982x | 71 | 20 | 103 | um | micrograph71.tif | pearlite+spheroidite | 44 | 44
71 | C | 970 | 3 | H | 2 | Q | SE | AC1 970C 3H Q | 98X | 72 | 200 | 103 | um | micrograph72.tif | network | 37 | 37
72 |  |  |  |  | 2 |  | SE | SIS_XL.TIF | 4910X | 73 | 5 | 129 | um | micrograph73.tif |  | 47 | 47
73 |  |  |  |  | 2 |  | SE | IN1 Etched Sample | 11785x | 74 | 2 | 124 | um | micrograph74.tif | pearlite | 44 | 44
74 | C | 970 | 3 | H | 2 | Q | SE | AC1 970C 3H Q | 982x | 75 | 20 | 103 | um | micrograph75.tif | spheroidite | 37 | 37
75 | C | 800 | 24 | H | 2 | Q | SE | AC1 800C 24H Q | 1964X | 76 | 10 | 103 | um | micrograph76.tif | spheroidite | 6 | 6
76 | C | 970 | 90 | M | 2 | FC | SE | AC1 970C 90M 65C 4H FC | 1178X | 77 | 20 | 124 | um | micrograph77.tif | sample | 31 | 31
77 | C | 900 | 5 | M | 2 | Q | SE | AC1 900C 5M Q | 982x | 78 | 20 | 103 | um | micrograph78.tif |  | 22 | 22
78 |  |  |  |  | 2 |  | BSE | IN3 Unetched | 79x | 79 | 200 | 83 | um | micrograph79.tif | sample | 45 | 45
79 |  |  |  |  | 2 |  | BSE | SIS_XL.TIF | 98x | 80 | 200 | 103 | um | micrograph80.tif | network | 47 | 47
80 | C | 970 | 90 | M | 2 | Q | SE | AC1 970C 90M Q | 491x | 81 | 50 | 129 | um | micrograph81.tif |  | 40 | 40
81 | C | 800 | 24 | H | 2 | Q | SE | AC1 800C 24H Q | 1964X | 82 | 10 | 103 | um | micrograph82.tif | spheroidite | 6 | 6
82 | C | 1100 | 1 | H | 2 | 650-1H | SE | AC1 1100C 1H 650C 1H | 246x | 83 | 100 | 129 | um | micrograph83.tif |  | 5 | 5
83 | C | 970 | 5 | M | 2 | Q | SE | AC1 970C 5M Q | 4910X | 84 | 5 | 129 | um | micrograph84.tif | crack | 38 | 38
84 | C | 970 | 24 | H | 2 | Q | SE | AC1 970C 24H Q | 491x | 85 | 50 | 129 | um | micrograph85.tif |  | 24 | 24
85 | C | 970 | 3 | H | 2 | Q | SE | AC1 970C 3H Q | 118x | 86 | 200 | 124 | um | micrograph86.tif | network | 37 | 37
86 |  |  |  |  | 2 |  | BSE | SIS_XL.TIF | 1964X | 87 | 10 | 103 | um | micrograph87.tif | hole | 47 | 47
87 | C | 970 | 24 | H | 2 | Q | BSE | AC1 970C 24H Q | 118x | 88 | 200 | 124 | um | micrograph88.tif | network | 24 | 24
88 |  |  |  |  | 2 |  | SE | SIS_XL.TIF | 98X | 89 | 200 | 103 | um | micrograph89.tif | network | 47 | 47
89 | C | 970 | 24 | H | 2 | Q | BSE | AC1 970C 24H Q | 982x | 90 | 20 | 103 | um | micrograph90.tif | spheroidite | 24 | 24
90 |  |  |  |  | 2 |  | SE | SIS_XL.TIF | 14731x | 91 | 2 | 154 | um | micrograph91.tif | pearlite | 47 | 47
91 |  |  |  |  | 2 |  | SE | SIS_XL.TIF | 1964X | 92 | 10 | 103 | um | micrograph92.tif |  | 47 | 47
92 |  |  |  |  | 2 |  | SE | ET Gyro |  | 93 | 2 | 103 | um | micrograph93.tif | quality | 42 | 42
93 | C | 970 | 90 | M | 2 | Q | BSE | AC1 970C 90M Q | 491x | 94 | 50 | 129 | um | micrograph94.tif | sample | 33 | 33
94 | C | 900 | 90 | M | 2 | Q | SE | AC1 900C 90M Q | 118x | 95 | 200 | 124 | um | micrograph95.tif | network | 19 | 19
95 |  |  |  |  | 2 |  | SE | AC1 + vickers mark | 2455X | 96 | 10 | 129 | um | micrograph96.tif | sample | 3 | 3
96 | C | 800 | 24 | H | 2 | Q | SE | AC1 800C 24H Q | 98x | 97 | 200 | 103 | um | micrograph97.tif | network | 6 | 6
97 | C | 900 | 24 | H | 2 | Q | SE | AC1 900C 24H Q | 1964X | 98 | 10 | 103 | um | micrograph98.tif | spheroidite | 20 | 20
98 |  |  |  |  | 2 |  | BSE | AC1 IS1010H 35X etched |  | 99 | 10 | 129 | um | micrograph99.tif | martensite | 41 | 41
99 |  |  |  |  | 2 |  | SE |  | 63833X | 100 | 200 | 67 | nm | micrograph100.tif | quality
100 |  |  |  |  | 2 |  | BSE | Gaunt - Utah 1.5 yr explant M | 117x | 101 | 200 | 123 | um | micrograph101.tif |  | 43 | 43
101 |  |  |  |  | 2 |  | SE | ET Gyro | 19641x | 102 | 1 | 103 | um | micrograph102.tif | quality | 42 | 42
102 |  |  |  |  | 2 |  | SE | SIS_XL.TIF | 982x | 103 | 20 | 103 | um | micrograph103.tif |  | 47 | 47
103 | C | 970 | 90 | M | 2 | AR | SE | AC1 970C 90M AR | 982x | 104 | 20 | 103 | um | micrograph104.tif | spheroidite | 29 | 29
104 |  |  |  |  | 2 |  | BSE | IN3 Unetched | 4910X | 105 | 5 | 129 | um | micrograph105.tif | crack | 45 | 45
105 | C | 970 | 3 | H | 2 | Q |  | AC1 970C 3H Q | 1964X | 106 | 10 | 103 | um | micrograph106.png | spheroidite | 37 | 37
106 | C | 970 | 90 | M | 2 | Q | SE | AC1 970C 90M Q | 1964X | 107 | 10 | 103 | um | micrograph107.png | spheroidite | 40 | 40
107 | C | 800 | 3 | H | 2 | Q | SE | AC1 800C 3H Q | 1964X | 108 | 10 | 103 | um | micrograph108.tif | crack | 14 | 14
108 |  |  |  |  | 2 |  | SE |  | 4910X | 109 | 5 | 129 | um | micrograph109.tif | pearlite+spheroidite
109 |  |  |  |  | 2 |  | BSE | ET Gyro | 3437x | 110 | 5 | 90 | um | micrograph110.tif | quality | 42 | 42
110 | C | 970 | 90 | M | 2 | FC | SE | AC1 970C 90M FC | 4910X | 111 | 5 | 129 | um | micrograph111.tif | pearlite+spheroidite | 35 | 35
111 |  |  |  |  | 2 |  | SE |  | 49X | 112 | 500 | 129 | um | micrograph112.tif | network
112 | C | 800 | 3 | H | 2 | Q | BSE | AC1 800C 3H Q | 98X | 113 | 200 | 103 | um | micrograph113.tif | network | 7 | 7
113 |  |  |  |  | 2 |  | SE | SIS_XL.TIF | 491x | 114 | 50 | 129 | um | micrograph114.tif | martensite | 47 | 47
114 | C | 970 | 90 | M | 2 | FC | SE | AC1 970C 90M FC | 491x | 115 | 50 | 129 | um | micrograph115.tif |  | 35 | 35
115 |  |  |  |  | 2 |  | SE | SIS_XL.TIF | 1473X | 116 | 20 | 154 | um | micrograph116.tif |  | 47 | 47
116 |  |  |  |  | 2 |  | SE |  | 982x | 117 | 20 | 103 | um | micrograph117.tif | hole
117 |  |  |  |  | 2 |  | SE | SIS_XL.TIF | 49X | 118 | 500 | 129 | um | micrograph118.tif |  | 47 | 47
118 | C | 970 | 90 | M | 2 | FC | SE | AC1 970C 90M FC |  | 119 | 10 | 129 | um | micrograph119.tif | pearlite+spheroidite | 35 | 35
119 |  |  |  |  | 2 |  | SE |  | 982x | 120 | 20 | 103 | um | micrograph120.tif
120 |  |  |  |  | 2 |  | SE | ET Gyro |  | 121 | 200 | 103 | nm | micrograph121.tif | pearlite | 42 | 42
121 | C | 800 | 85 | H | 2 | Q | SE | AC1 800C 85H Q | 1964X | 122 | 10 | 103 | um | micrograph122.tif | spheroidite | 17 | 17
122 |  |  |  |  | 2 |  | BSE | SIS_XL.TIF | 246x | 123 | 100 | 129 | um | micrograph123.bmp | indent | 47 | 47
123 | C | 800 | 3 | H | 2 | Q | SE | AC1 800C 3H Q | 1964X | 124 | 10 | 103 | um | micrograph124.tif | spheroidite | 14 | 14
124 | C | 970 | 24 | H | 2 | FC | SE | AC1 970C 24H FC | 982x | 125 | 20 | 103 | um | micrograph125.tif |  | 30 | 30
125 |  |  |  |  | 2 |  | SE |  |  | 126 | 10 | 129 | um | micrograph126.tif | pearlite
126 |  |  |  |  | 2 |  | SE |  | 49X | 127 | 500 | 129 | um | micrograph127.tif | network
127 |  |  |  |  | 2 |  | SE |  | 49X | 128 | 500 | 129 | um | micrograph128.tif | network
128 |  |  |  |  | 2 |  | BSE | SIS_XL.TIF |  | 129 | 10 | 129 | um | micrograph129.bmp | crack | 47 | 47
129 |  |  |  |  | 2 |  | SE | SIS_XL.TIF | 24551X | 130 | 1 | 129 | um | micrograph130.tif | pearlite | 47 | 47
130 |  |  |  |  | 2 |  | SE |  | 786x | 131 | 20 | 83 | um | micrograph131.tif | pearlite+spheroidite
131 |  |  |  |  | 2 |  | SE | IN1 Etched Sample | 491x | 132 | 50 | 129 | um | micrograph132.tif |  | 44 | 44
132 | C | 1000 | 5 | M | 2 | Q | SE | AC1 1000C 5M Q | 98X | 133 | 200 | 103 | um | micrograph133.tif | network | 4 | 4
133 |  |  |  |  | 2 |  | SE | SIS_XL.TIF | 3437X | 134 | 5 | 90 | um | micrograph134.tif | hole | 47 | 47
134 | C | 970 | 3 | H | 2 | Q |  | AC1 970C 3H Q | 1473X | 135 | 20 | 154 | um | micrograph135.tif | spheroidite | 26 | 26
135 | C | 700 | 5 | M | 2 | Q | SE | AC1 700C 5M Q | 491x | 136 | 50 | 129 | um | micrograph136.tif |  | 9 | 9
136 |  |  |  |  | 2 |  | SE |  | 4910x | 137 | 5 | 129 | um | micrograph137.tif | pearlite+spheroidite
137 | C | 970 | 48 | H | 2 | Q | SE | AC1 970C 48H Q | 491x | 138 | 50 | 129 | um | micrograph138.tif | spheroidite | 27 | 27
138 |  |  |  |  | 2 |  | SE | SIS_XL.TIF | 982x | 139 | 20 | 103 | um | micrograph139.tif | hole | 47 | 47
139 |  |  |  |  | 2 |  | BSE | SIS_XL.TIF | 246x | 140 | 100 | 129 | um | micrograph140.bmp | indent | 47 | 47
140 | C | 800 | 24 | H | 2 | Q | SE | AC1 800C 24H Q |  | 141 | 2 | 83 | um | micrograph141.tif | quality | 6 | 6
141 |  |  |  |  | 2 |  | BSE |  |  | 142 | 100 | 103 | um | micrograph142.tif
142 |  |  |  |  | 2 |  | SE |  | 4910X | 143 | 5 | 129 | um | micrograph143.tif
143 |  |  |  |  | 2 |  | BSE |  | 982x | 144 | 20 | 103 | um | micrograph144.tif
144 |  |  |  |  | 2 |  | BSE | SIS_XL.TIF | 246x | 145 | 100 | 129 | um | micrograph145.bmp | indent | 47 | 47
145 |  |  |  |  | 2 |  | SE |  |  | 146 | 2 | 103 | um | micrograph146.tif
146 |  |  |  |  | 2 |  | SE | SIS_XL.TIF | 246x | 147 | 100 | 129 | um | micrograph147.bmp | indent | 47 | 47
147 | C | 900 | 90 | M | 2 | Q | SE | AC1 900C 90M Q | 3437x | 148 | 5 | 90 | um | micrograph148.tif | spheroidite | 19 | 19
148 |  |  |  |  | 2 |  | SE | IN1 Etched Sample | 11785x | 149 | 2 | 124 | um | micrograph149.tif | hole | 44 | 44
149 | C | 970 | 90 | M | 2 | FC | SE | AC1 970C 90M FC | 98X | 150 | 200 | 103 | um | micrograph150.tif | network | 35 | 35
150 | C | 970 | 24 | H | 2 | FC | SE | AC1 970C 24H FC | 638x | 151 | 20 | 67 | um | micrograph151.tif |  | 30 | 30
151 | C | 970 | 3 | H | 2 | Q |  | AC1 970C 3H Q | 1964X | 152 | 10 | 103 | um | micrograph152.png | spheroidite | 37 | 37
152 |  |  |  |  | 2 |  | BSE | IN3 Unetched | 35x | 153 | 500 | 93 | um | micrograph153.tif | sample | 45 | 45
153 | C | 970 | 24 | H | 2 | Q | BSE | AC1 970C 24H Q | 1473X | 154 | 20 | 154 | um | micrograph154.tif | spheroidite | 24 | 24
154 |  |  |  |  | 2 |  | BSE |  | 1964X | 155 | 10 | 103 | um | micrograph155.tif
155 | C | 970 | 24 | H | 2 | Q | SE | AC1 970C 24H Q | 1964X | 156 | 10 | 103 | um | micrograph156.png | spheroidite | 36 | 36
156 |  |  |  |  | 2 |  | SE | ET Gyro |  | 157 | 500 | 129 | um | micrograph157.tif | network | 42 | 42
157 | C | 1100 | 1 | H | 2 | 650-1H | SE | AC1 1100C 1H 650C 1H |  | 158 | 100 | 103 | um | micrograph158.tif |  | 5 | 5
158 |  |  |  |  | 2 |  | SE |  |  | 159 | 500 | 129 | um | micrograph159.tif
159 | C | 970 | 8 | H | 2 | Q | SE | AC1 970C 8H Q | 1473X | 160 | 20 | 154 | um | micrograph160.tif | spheroidite | 28 | 28
160 | C | 900 | 3 | H | 2 | Q | SE | AC1 900C 3H Q | 1964X | 161 | 10 | 103 | um | micrograph161.tif | spheroidite | 21 | 21
161 | C | 970 | 48 | H | 2 | Q | SE | AC1 970C 48H Q | 491x | 162 | 50 | 129 | um | micrograph162.tif | spheroidite | 27 | 27
162 |  |  |  |  | 2 |  | SE | Gaunt - Utah 1.5 yr explant M |  | 163 | 200 | 105 | um | micrograph163.tif |  | 43 | 43
163 |  |  |  |  | 2 |  | SE | AC1 + vickers mark | 638x | 164 | 20 | 67 | um | micrograph164.tif |  | 3 | 3
164 |  |  |  |  | 2 |  | SE |  |  | 165 | 100 | 103 | um | micrograph165.tif
165 |  |  |  |  | 2 |  | SE |  | 4910X | 166 | 5 | 129 | um | micrograph166.tif | pearlite+spheroidite
166 |  |  |  |  | 2 |  | SE |  | 491x | 167 | 50 | 129 | um | micrograph167.tif
167 |  |  |  |  | 2 |  | BSE | AC1 IS1010H 35X etched | 98x | 168 | 200 | 103 | um | micrograph168.tif | martensite | 41 | 41
168 | C | 800 | 85 | H | 2 | Q | SE | AC1 800C 85H Q | 1964X | 169 | 10 | 103 | um | micrograph169.tif | spheroidite | 17 | 17
169 | C | 800 | 24 | H | 2 | Q | SE | AC1 800C 24H Q | 1964X | 170 | 10 | 103 | um | micrograph170.tif | spheroidite | 6 | 6
170 | C | 970 | 24 | H | 2 | Q | SE | AC1 970C 24H Q | 491x | 171 | 50 | 129 | um | micrograph171.tif | spheroidite | 24 | 24
171 | C | 900 | 24 | H | 2 | Q | SE | AC1 900C 24H Q | 1964X | 172 | 10 | 103 | um | micrograph172.tif | spheroidite | 20 | 20
172 | C | 970 | 3 | H | 2 | Q |  | AC1 970C 3H Q | 98x | 173 | 200 | 103 | um | micrograph173.png | network | 37 | 37
173 |  |  |  |  | 2 |  | SE |  | 491x | 174 | 50 | 129 | um | micrograph174.tif
174 |  |  |  |  | 2 |  | SE |  | 147x | 175 | 200 | 154 | um | micrograph175.tif
175 |  |  |  |  | 2 |  | BSE | SIS_XL.TIF | 4910X | 176 | 5 | 129 | um | micrograph176.tif | pearlite | 47 | 47
176 | C | 970 | 24 | H | 2 | Q | SE | AC1 970C 24H Q | 1964X | 177 | 10 | 103 | um | micrograph177.png | spheroidite | 36 | 36
177 | C | 970 | 24 | H | 2 | Q | SE | AC1 970C 24H Q | 1964X | 178 | 10 | 103 | um | micrograph178.tif | spheroidite | 25 | 25
178 |  |  |  |  | 2 |  | SE | IN3 Unetched | 19641x | 179 | 1 | 103 | um | micrograph179.tif | sample | 45 | 45
179 |  |  |  |  | 2 |  | SE | SIS_XL.TIF | 24551X | 180 | 1 | 129 | um | micrograph180.tif | pearlite | 47 | 47
180 | C | 970 | 90 | M | 2 | FC |  | AC1 970C 90M FC |  | 181 | 20 | 103 | um | micrograph181.tif | figure | 35 | 35
181 |  |  |  |  | 2 |  | SE | IN1 Etched Sample | 3437x | 182 | 5 | 90 | um | micrograph182.jpg | figure | 44 | 44
182 |  |  |  |  | 2 |  | BSE | SIS_XL.TIF | 491x | 183 | 50 | 129 | um | micrograph183.bmp | indent | 47 | 47
183 | C | 800 | 8 | H | 2 | Q | SE | AC1 800C 8H Q | 4910X | 184 | 5 | 129 | um | micrograph184.tif | spheroidite | 16 | 16
184 | C | 800 | 8 | H | 2 | Q | SE | AC 800C 8H Q |  | 185 | 2 | 103 | um | micrograph185.tif | spheroidite | 2 | 2
185 |  |  |  |  | 2 |  | SE |  | 4910X | 186 | 5 | 129 | um | micrograph186.tif | pearlite+spheroidite
186 |  |  |  |  | 2 |  | SE |  |  | 187 | 100 | 103 | um | micrograph187.tif
187 |  |  |  |  | 2 |  | SE | IN1 Etched Sample | 34X | 188 | 500 | 90 | um | micrograph188.tif | network | 44 | 44
188 |  |  |  |  | 2 |  | BSE | SIS_XL.TIF | 98X | 189 | 200 | 103 | um | micrograph189.tif | network | 47 | 47
189 |  |  |  |  | 2 |  | SE |  | 491x | 190 | 50 | 129 | um | micrograph190.tif
190 | C | 1000 | 5 | M | 2 | Q | SE | AC1 1000C 5M Q | 1178X | 191 | 20 | 124 | um | micrograph191.tif | spheroidite+widmanstatten | 4 | 4
191 | C | 800 | 24 | H | 2 | Q | SE | AC1 800C 24H Q | 1964X | 192 | 10 | 103 | um | micrograph192.tif | spheroidite | 6 | 6
192 | C | 1100 | 1 | H | 2 | 650-1H | SE | AC1 1100C 1H 650C 1H | 4910X | 193 | 5 | 129 | um | micrograph193.tif | pearlite+spheroidite | 5 | 5
193 |  |  |  |  | 2 |  | SE | ET Gyro |  | 194 | 2 | 103 | um | micrograph194.tif | pearlite | 42 | 42
194 | C | 970 | 90 | M | 2 | AR | SE | AC1 970C 90M AR | 4910X | 195 | 5 | 129 | um | micrograph195.tif | spheroidite | 29 | 29
195 | C | 970 | 90 | M | 2 | Q | SE | AC1 970C 90M Q | 4910X | 196 | 5 | 129 | um | micrograph196.tif | spheroidite | 33 | 33
196 |  |  |  |  | 2 |  | BSE | SIS_XL.TIF | 491x | 197 | 50 | 129 | um | micrograph197.bmp | indent | 47 | 47
197 | C | 700 | 5 | M | 2 | Q | SE | AC1 700C 5M Q | 19641x | 198 | 1 | 103 | um | micrograph198.tif | pearlite | 9 | 9
198 |  |  |  |  | 2 |  | SE |  | 246x | 199 | 100 | 129 | um | micrograph199.tif
199 | C | 970 | 24 | H | 2 | Q | SE | AC1 970C 24H Q | 246x | 200 | 100 | 129 | um | micrograph200.tif | spheroidite+widmanstatten | 25 | 25
200 |  |  |  |  | 2 |  | SE | IN1 Etched Sample | 982x | 201 | 20 | 103 | um | micrograph201.tif | pearlite+spheroidite | 44 | 44
201 | C | 970 | 24 | H | 2 | Q | SE | AC1 970C 24H Q | 982x | 202 | 20 | 103 | um | micrograph202.tif | spheroidite | 25 | 25
202 |  |  |  |  | 2 |  | BSE | AC1 + vickers mark | 98x | 203 | 200 | 103 | um | micrograph203.tif | indent | 3 | 3
203 |  |  |  |  | 2 |  | SE |  |  | 204 | 500 | 129 | um | micrograph204.tif | network
204 | C | 900 | 90 | M | 2 | Q | SE | AC1 900C 90M Q |  | 205 | 2 | 103 | um | micrograph205.tif | spheroidite | 19 | 19
205 |  |  |  |  | 2 |  | SE |  | 147x | 206 | 200 | 154 | um | micrograph206.tif
206 |  |  |  |  | 2 |  | SE |  | 1178X | 207 | 20 | 124 | um | micrograph207.tif | hole
207 |  |  |  |  | 2 |  |  |  |  | 208 | 100 | 92 | mm | micrograph208.tif | hole
208 | C | 970 | 90 | M | 2 | AR | SE | AC1 970C 90M AR | 4910X | 209 | 5 | 129 | um | micrograph209.tif | spheroidite | 29 | 29
209 | C | 900 | 3 | H | 2 | Q | SE | AC1 900C 3H Q | 1964X | 210 | 10 | 103 | um | micrograph210.tif | spheroidite | 21 | 21
210 |  |  |  |  | 2 |  | SE | IN1 Etched Sample | 1964X | 211 | 10 | 103 | um | micrograph211.tif | pearlite+spheroidite | 44 | 44
211 |  |  |  |  | 2 |  | SE | ET Gyro |  | 212 | 2 | 103 | um | micrograph212.tif | pearlite | 42 | 42
212 |  |  |  |  | 2 |  | SE |  | 49X | 213 | 500 | 129 | um | micrograph213.tif
213 | C | 970 | 5 | M | 2 | FC | SE | AC1 970 5M FC | 1964X | 214 | 10 | 103 | um | micrograph214.tif | spheroidite+widmanstatten | 34 | 34
214 |  |  |  |  | 2 |  | BSE |  | 3437x | 215 | 5 | 90 | um | micrograph215.tif
215 | C | 900 | 5 | M | 2 | Q | SE | AC1 900C 5M Q | 1964X | 216 | 10 | 103 | um | micrograph216.tif |  | 22 | 22
216 |  |  |  |  | 2 |  | SE |  | 49102x | 217 | 500 | 129 | nm | micrograph217.tif | quality
217 | C | 750 | 5 | M | 2 | Q | SE | AC1 750C 5M Q |  | 218 | 2 | 83 | um | micrograph218.tif | pearlite | 10 | 10
218 |  |  |  |  | 2 |  | SE | SIS_XL.TIF | 118x | 219 | 200 | 124 | um | micrograph219.tif | sample | 47 | 47
219 | C | 800 | 8 | H | 2 | Q | SE | AC1 800C 8H Q | 982x | 220 | 20 | 103 | um | micrograph220.tif | spheroidite | 16 | 16
220 | C | 970 | 5 | M | 2 | FC | SE | AC1 970 5M FC | 1473X | 221 | 20 | 154 | um | micrograph221.tif | spheroidite+widmanstatten | 34 | 34
221 | C | 970 | 5 | M | 2 | FC | SE | AC1 970 5M FC | 1473X | 222 | 20 | 154 | um | micrograph222.tif | spheroidite+widmanstatten | 34 | 34
222 | C | 970 | 3 | H | 2 | Q |  | AC1 970C 3H Q | 1964X | 223 | 10 | 103 | um | micrograph223.png | spheroidite | 37 | 37
223 | C | 970 | 90 | M | 2 | FC | SE | AC1 970C 90M FC | 1964X | 224 | 10 | 103 | um | micrograph224.tif | pearlite+spheroidite | 35 | 35
224 |  |  |  |  | 2 |  | SE | SIS_XL.TIF | 491x | 225 | 50 | 129 | um | micrograph225.bmp | indent | 47 | 47
225 |  |  |  |  | 2 |  | SE | SIS_XL.TIF | 98X | 226 | 200 | 103 | um | micrograph226.tif | hole | 47 | 47
226 |  |  |  |  | 2 |  | BSE | IN3 Unetched | 246x | 227 | 100 | 129 | um | micrograph227.tif | crack | 45 | 45
227 |  |  |  |  | 2 |  | SE | SIS_XL.TIF | 98X | 228 | 200 | 103 | um | micrograph228.tif |  | 47 | 47
228 | C | 970 | 3 | H | 2 | Q | SE | AC1 970C 3H Q | 98X | 229 | 200 | 103 | um | micrograph229.tif | network | 37 | 37
229 |  |  |  |  | 2 |  | BSE |  |  | 230 | 500 | 129 | um | micrograph230.tif | crack
230 | C | 900 | 3 | H | 2 | Q | SE | AC1 900C 3H Q | 982x | 231 | 20 | 103 | um | micrograph231.tif | spheroidite | 21 | 21
231 | C | 970 | 90 | M | 2 | FC | SE | AC1 970C 90M 65C 4H FC | 246x | 232 | 100 | 129 | um | micrograph232.tif |  | 31 | 31
232 | C | 800 | 3 | H | 2 | Q | SE | AC1 800C 3H Q | 982x | 233 | 20 | 103 | um | micrograph233.tif | spheroidite+widmanstatten | 14 | 14
233 | C | 900 | 24 | H | 2 | Q | SE | AC1 900C 24H Q | 982x | 234 | 20 | 103 | um | micrograph234.tif | spheroidite | 20 | 20
234 | C | 970 | 90 | M | 2 | AR | SE | AC1 970C 90M AR | 982x | 235 | 20 | 103 | um | micrograph235.tif | spheroidite | 29 | 29
235 |  |  |  |  | 2 |  | SE | SIS_XL.TIF | 4910X | 236 | 5 | 129 | um | micrograph236.tif |  | 47 | 47
236 | C | 800 | 24 | H | 2 | Q | SE | AC1 800C 24H Q | 1964X | 237 | 10 | 103 | um | micrograph237.tif | spheroidite | 13 | 13
237 |  |  |  |  | 2 |  | SE |  | 11785x | 238 | 2 | 124 | um | micrograph238.tif | quality
238 | C | 900 | 5 | M | 2 | Q | SE | AC1 900C 5M Q | 982x | 239 | 20 | 103 | um | micrograph239.tif |  | 22 | 22
239 | C | 970 | 5 | M | 2 | Q | SE | AC1 970C 5M Q | 4910X | 240 | 5 | 129 | um | micrograph240.tif | crack | 38 | 38
240 |  |  |  |  | 2 |  | SE |  | 98X | 241 | 200 | 103 | um | micrograph241.tif
241 | C | 1000 | 5 | M | 2 | Q | SE | AC1 1000C 5M Q | 98X | 242 | 200 | 103 | um | micrograph242.tif | network | 4 | 4
242 | C | 970 | 3 | H | 2 | Q |  | AC1 970C 3H Q | 1964X | 243 | 10 | 103 | um | micrograph243.png | spheroidite | 37 | 37
243 |  |  |  |  | 2 |  | SE | SIS_XL.TIF | 491x | 244 | 50 | 129 | um | micrograph244.bmp | indent | 47 | 47
244 |  |  |  |  | 2 |  | BSE |  | 3437x | 245 | 5 | 90 | um | micrograph245.tif | pearlite+spheroidite
245 | C | 970 | 90 | M | 2 | FC | BSE | AC1 970C 90M FC | 98x | 246 | 200 | 103 | um | micrograph246.tif | sample | 35 | 35
246 | C | 750 | 5 | M | 2 | Q | SE | AC1 750C 5M Q |  | 247 | 2 | 103 | um | micrograph247.tif | pearlite | 10 | 10
247 | C | 970 | 8 | H | 2 | Q | SE | AC1 970C 8H Q | 982x | 248 | 20 | 103 | um | micrograph248.tif | spheroidite | 39 | 39
248 |  |  |  |  | 2 |  | BSE | Gaunt - Utah 1.5 yr explant M |  | 249 | 2 | 103 | um | micrograph249.tif | quality | 43 | 43
249 | C | 900 | 5 | M | 2 | Q | SE | AC1 900C 5M Q | 982x | 250 | 20 | 103 | um | micrograph250.tif |  | 22 | 22
250 |  |  |  |  | 2 |  | SE | AC1 + vickers mark | 98x | 251 | 200 | 103 | um | micrograph251.tif | network | 3 | 3
251 |  |  |  |  | 2 |  | SE | SIS_XL.TIF | 9820X | 252 | 2 | 103 | um | micrograph252.tif | pearlite | 47 | 47
252 |  |  |  |  | 2 |  | SE | AC1 + vickers mark | 98x | 253 | 200 | 103 | um | micrograph253.tif | network | 3 | 3
253 |  |  |  |  | 2 |  | BSE | SIS_XL.TIF | 98x | 254 | 200 | 103 | um | micrograph254.tif |  | 47 | 47
254 | C | 970 | 8 | H | 2 | Q | SE | AC1 970C 8H Q | 98X | 255 | 200 | 103 | um | micrograph255.tif | network | 28 | 28
255 |  |  |  |  | 2 |  | SE |  | 1964X | 256 | 10 | 103 | um | micrograph256.tif
256 | C | 970 | 24 | H | 2 | Q | BSE | AC1 970C 24H Q | 638x | 257 | 20 | 67 | um | micrograph257.tif | spheroidite | 24 | 24
257 |  |  |  |  | 2 |  |  |  |  | 258 | 100 | 92 | mm | micrograph258.tif | quality
258 |  |  |  |  | 2 |  | SE | IN3 Unetched |  | 259 | 100 | 103 | um | micrograph259.tif | crack | 45 | 45
259 |  |  |  |  | 2 |  | SE |  | 1473X | 260 | 20 | 154 | um | micrograph260.tif | quality
260 | C | 800 | 8 | H | 2 | Q | SE | AC 800C 8H Q | 1964X | 261 | 10 | 103 | um | micrograph261.tif | spheroidite | 2 | 2
261 |  |  |  |  | 2 |  | SE | SIS_XL.TIF | 6383X | 262 | 2 | 67 | um | micrograph262.tif |  | 47 | 47
262 |  |  |  |  | 2 |  |  |  |  | 263 | 100 | 92 | mm | micrograph263.tif | quality
263 |  |  |  |  | 2 |  | BSE |  |  | 264 | 500 | 129 | um | micrograph264.tif | quality
264 | C | 800 | 24 | H | 2 | Q | SE | AC1 800C 24H Q | 1964X | 265 | 10 | 103 | um | micrograph265.tif | spheroidite | 6 | 6
265 |  |  |  |  | 2 |  | SE |  | 344x | 266 | 50 | 90 | um | micrograph266.tif | quality
266 |  |  |  |  | 2 |  | SE | IN3 Unetched | 491x | 267 | 50 | 129 | um | micrograph267.tif | sample | 45 | 45
267 |  |  |  |  | 2 |  | BSE | IN3 Unetched | 638x | 268 | 20 | 67 | um | micrograph268.tif | crack | 45 | 45
268 |  |  |  |  | 2 |  | SE | SIS_XL.TIF | 98x | 269 | 200 | 103 | um | micrograph269.tif | network | 47 | 47
269 |  |  |  |  | 2 |  | SE | SIS_XL.TIF | 98X | 270 | 200 | 103 | um | micrograph270.tif | sample | 47 | 47
270 | C | 900 | 90 | M | 2 | Q | SE | AC1 900C 90M Q | 1964X | 271 | 10 | 103 | um | micrograph271.tif | spheroidite | 23 | 23
271 | C | 970 | 5 | M | 2 | Q | SE | AC1 970C 5M Q | 4910X | 272 | 5 | 129 | um | micrograph272.tif | spheroidite | 38 | 38
272 |  |  |  |  | 2 |  | SE | SIS_XL.TIF | 1964X | 273 | 10 | 103 | um | micrograph273.tif | pearlite | 47 | 47
273 |  |  |  |  | 2 |  | BSE | IN3 Unetched | 982x | 274 | 20 | 103 | um | micrograph274.tif | hole | 45 | 45
274 | C | 800 | 24 | H | 2 | Q | SE | AC1 800C 24H Q |  | 275 | 2 | 83 | um | micrograph275.tif | quality | 6 | 6
275 |  |  |  |  | 2 |  | BSE | IN3 Unetched |  | 276 | 2 | 83 | um | micrograph276.tif | quality | 45 | 45
276 | C | 970 | 90 | M | 2 | Q | SE | AC1 970C 90M Q | 2455X | 277 | 10 | 129 | um | micrograph277.tif |  | 40 | 40
277 |  |  |  |  | 2 |  | BSE |  | 4910x | 278 | 5 | 129 | um | micrograph278.tif | quality
278 |  |  |  |  | 2 |  | SE |  | 34372X | 279 | 500 | 90 | nm | micrograph279.tif | quality
279 |  |  |  |  | 2 |  | BSE | SIS_XL.TIF | 98X | 280 | 200 | 103 | um | micrograph280.tif | network | 47 | 47
280 | C | 970 | 5 | M | 2 | Q | SE | AC1 970C 5M Q | 4910X | 281 | 5 | 129 | um | micrograph281.tif | crack | 38 | 38
281 |  |  |  |  | 2 |  | SE |  | 49X | 282 | 500 | 129 | um | micrograph282.tif
282 | C | 800 | 8 | H | 2 | Q | SE | AC 800C 8H Q |  | 283 | 2 | 103 | um | micrograph283.tif | spheroidite | 2 | 2
283 |  |  |  |  | 2 |  | SE |  | 34372X | 284 | 500 | 90 | nm | micrograph284.tif | pearlite
284 | C | 970 | 3 | H | 2 | Q | SE | AC1 970C 3H Q | 98X | 285 | 200 | 103 | um | micrograph285.tif | network | 37 | 37
285 | C | 970 | 5 | M | 2 | Q | SE | AC1 970C 5M Q | 4910X | 286 | 5 | 129 | um | micrograph286.tif | spheroidite | 38 | 38
286 |  |  |  |  | 2 |  | SE | SIS_XL.TIF | 65x | 287 | 200 | 69 | um | micrograph287.tif |  | 47 | 47
287 |  |  |  |  | 2 |  | BSE |  |  | 288 | 10 | 129 | um | micrograph288.tif | pearlite+spheroidite
288 | C | 970 | 8 | H | 2 | Q | SE | AC1 970C 8H Q |  | 289 | 100 | 103 | um | micrograph289.tif |  | 28 | 28
289 | C | 970 | 24 | H | 2 | FC |  | AC1 970C 24H FC | 25x | 290 | 1 | 129 | mm | micrograph290.tif | sample | 30 | 30
290 |  |  |  |  | 2 |  |  |  |  | 291 | 100 | 92 | mm | micrograph291.tif | quality
291 |  |  |  |  | 2 |  | SE | SIS_XL.TIF | 1178X | 292 | 20 | 124 | um | micrograph292.tif |  | 47 | 47
292 | C | 970 | 90 | M | 2 | Q | SE | AC1 970C 90M Q | 35x | 293 | 500 | 92 | um | micrograph293.tif | sample | 33 | 33
293 |  |  |  |  | 2 |  | SE |  |  | 294 | 100 | 103 | um | micrograph294.tif
294 | C | 970 | 90 | M | 2 | Q | SE | AC1 970C 90M Q | 982x | 295 | 20 | 103 | um | micrograph295.tif | spheroidite+widmanstatten | 40 | 40
295 | C | 800 | 8 | H | 2 | Q | SE | AC1 800C 8H Q | 4910X | 296 | 5 | 129 | um | micrograph296.tif | spheroidite | 16 | 16
296 |  |  |  |  | 2 |  | SE | SIS_XL.TIF | 49X | 297 | 500 | 129 | um | micrograph297.tif | network | 47 | 47
297 |  |  |  |  | 2 |  | BSE | IN3 Unetched | 98x | 298 | 200 | 103 | um | micrograph298.tif | quality | 45 | 45
298 | C | 800 | 90 | M | 2 | Q | SE | AC1 800C 90M Q | 982x | 299 | 20 | 103 | um | micrograph299.tif |  | 12 | 12
299 |  |  |  |  | 2 |  | BSE | ET Gyro | 491x | 300 | 50 | 129 | um | micrograph300.tif | quality | 42 | 42
300 | C | 750 | 5 | M | 2 | Q | SE | AC1 750C 5M Q | 98X | 301 | 200 | 103 | um | micrograph301.tif | network | 10 | 10
301 |  |  |  |  | 2 |  | SE | IN3 Unetched | 982x | 302 | 20 | 103 | um | micrograph302.tif | hole | 45 | 45
302 | C | 970 | 90 | M | 2 | FC | SE | AC1 970C 90M FC | 982x | 303 | 20 | 103 | um | micrograph303.tif |  | 35 | 35
303 |  |  |  |  | 2 |  | SE |  |  | 304 | 2 | 103 | um | micrograph304.tif | quality
304 |  |  |  |  | 2 |  | SE | SIS_XL.TIF | 118x | 305 | 200 | 124 | um | micrograph305.tif | network | 47 | 47
305 | C | 700 | 5 | M | 2 | Q | SE | AC1 700C 5M Q | 98X | 306 | 200 | 103 | um | micrograph306.tif | network | 9 | 9
306 |  |  |  |  | 2 |  | BSE |  |  | 307 | 500 | 129 | um | micrograph307.tif | quality
307 | C | 900 | 24 | H | 2 | Q | SE | AC1 900C 24H Q | 1964X | 308 | 10 | 103 | um | micrograph308.tif | spheroidite | 20 | 20
308 |  |  |  |  | 2 |  | SE | SIS_XL.TIF | 24551X | 309 | 1 | 129 | um | micrograph309.tif | pearlite | 47 | 47
309 |  |  |  |  | 2 |  | SE | SIS_XL.TIF |  | 310 | 100 | 103 | um | micrograph310.tif | hole | 47 | 47
310 | C | 800 | 90 | M | 2 | Q | SE | AC1 800C 90M Q | 4910x | 311 | 5 | 129 | um | micrograph311.tif | spheroidite | 12 | 12
311 | C | 800 | 8 | H | 2 | Q | SE | AC1 800C 8H Q | 982x | 312 | 20 | 103 | um | micrograph312.tif | spheroidite | 16 | 16
312 | C | 970 | 5 | M | 2 | FC | SE | AC1 970 5M FC | 7856X | 313 | 2 | 83 | um | micrograph313.tif | spheroidite+widmanstatten | 34 | 34
313 | C | 970 | 5 | M | 2 | FC | SE | AC1 970 5M FC | 2455X | 314 | 10 | 129 | um | micrograph314.tif | spheroidite+widmanstatten | 34 | 34
314 | C | 970 | 24 | H | 2 | FC | SE | AC1 970C 24H FC | 344x | 315 | 50 | 90 | um | micrograph315.tif | sample | 30 | 30
315 |  |  |  |  | 2 |  | SE | AC1 IS1010H 35X etched | 98X | 316 | 200 | 103 | um | micrograph316.tif | network | 41 | 41
316 | C | 970 | 24 | H | 2 | FC | SE | AC1 970C 24H FC |  | 317 | 500 | 129 | um | micrograph317.tif | sample | 30 | 30
317 | C | 970 | 8 | H | 2 | Q | SE | AC1 970C 8H Q | 1964X | 318 | 10 | 103 | um | micrograph318.png | spheroidite | 39 | 39
318 | C | 970 | 3 | H | 2 | Q |  | AC1 970C 3H Q | 1964X | 319 | 10 | 103 | um | micrograph319.png | spheroidite | 37 | 37
319 |  |  |  |  | 2 |  | SE | SIS_XL.TIF | 1473X | 320 | 20 | 154 | um | micrograph320.tif | hole | 47 | 47
320 | C | 800 | 3 | H | 2 | Q | SE | AC1 800C 3H Q | 1964X | 321 | 10 | 103 | um | micrograph321.tif | spheroidite | 7 | 7
321 |  |  |  |  | 2 |  | SE | SIS_XL.TIF | 24551X | 322 | 1 | 129 | um | micrograph322.tif | pearlite | 47 | 47
322 |  |  |  |  | 2 |  | BSE | SIS_XL.TIF |  | 323 | 100 | 103 | um | micrograph323.tif | crack | 47 | 47
323 |  |  |  |  | 2 |  | BSE | IN3 Unetched | 1964X | 324 | 10 | 103 | um | micrograph324.tif | hole | 45 | 45
324 | C | 700 | 5 | M | 2 | Q | SE | AC1 700C 5M Q | 34372X | 325 | 500 | 90 | nm | micrograph325.tif | pearlite | 9 | 9
325 | C | 970 | 8 | H | 2 | Q | SE | AC1 970C 8H Q | 3437X | 326 | 5 | 90 | um | micrograph326.tif | spheroidite | 28 | 28
326 |  |  |  |  | 2 |  | SE | SIS_XL.TIF | 11785x | 327 | 2 | 124 | um | micrograph327.tif | quality | 47 | 47
327 |  |  |  |  | 2 |  | SE | IN3 Unetched | 982x | 328 | 20 | 103 | um | micrograph328.tif | crack | 45 | 45
328 |  |  |  |  | 2 |  | SE | SIS_XL.TIF | 982x | 329 | 20 | 103 | um | micrograph329.tif | pearlite | 47 | 47
329 | C | 800 | 8 | H | 2 | Q | SE | AC1 800C 8H Q | 4910X | 330 | 5 | 129 | um | micrograph330.tif | spheroidite | 16 | 16
330 | C | 1000 | 5 | M | 2 | Q |  | AC1 1000C 5M Q | 64X | 331 | 200 | 67 | um | micrograph331.tif | sample | 4 | 4
331 |  |  |  |  | 2 |  | BSE |  |  | 332 | 10 | 129 | um | micrograph332.tif | crack
332 | C | 970 | 90 | M | 2 | Q | SE | AC1 970C 90M Q |  | 333 | 10 | 129 | um | micrograph333.tif | spheroidite+widmanstatten | 40 | 40
333 |  |  |  |  | 2 |  | BSE |  | 786x | 334 | 20 | 83 | um | micrograph334.tif
334 |  |  |  |  | 2 |  | BSE |  | 98x | 335 | 200 | 103 | um | micrograph335.tif
335 |  |  |  |  | 2 |  | SE |  | 982x | 336 | 20 | 103 | um | micrograph336.tif
336 | C | 970 | 3 | H | 2 | Q |  | AC1 970C 3H Q | 1473X | 337 | 20 | 154 | um | micrograph337.tif | spheroidite | 26 | 26
337 |  |  |  |  | 2 |  | SE | SIS_XL.TIF | 1473X | 338 | 20 | 154 | um | micrograph338.tif | hole | 47 | 47
338 |  |  |  |  | 2 |  | SE |  | 982x | 339 | 20 | 103 | um | micrograph339.tif
339 | C | 970 | 24 | H | 2 | FC | SE | AC1 970C 24H FC | 786x | 340 | 20 | 83 | um | micrograph340.tif | sample | 30 | 30
340 |  |  |  |  | 2 |  | SE | IN1 Etched Sample |  | 341 | 500 | 129 | um | micrograph341.tif | sample | 44 | 44
341 |  |  |  |  | 2 |  | SE |  | 4910X | 342 | 5 | 129 | um | micrograph342.tif | pearlite+spheroidite
342 | C | 970 | 90 | M | 2 | Q | SE | AC1 970C 90M Q | 98X | 343 | 200 | 103 | um | micrograph343.png | network | 40 | 40
343 |  |  |  |  | 2 |  | SE | SIS_XL.TIF | 344x | 344 | 50 | 90 | um | micrograph344.tif | hole | 47 | 47
344 |  |  |  |  | 2 |  | BSE | AC1 IS1010H 35X etched | 1964X | 345 | 10 | 103 | um | micrograph345.tif | martensite | 41 | 41
345 |  |  |  |  | 2 |  | SE |  | 1964X | 346 | 10 | 103 | um | micrograph346.tif | pearlite+widmanstatten
346 |  |  |  |  | 2 |  | SE | ET Gyro | 98x | 347 | 200 | 103 | um | micrograph347.tif | network | 42 | 42
347 | C | 970 | 90 | M | 2 | Q | SE | AC1 970C 90M Q | 491x | 348 | 50 | 129 | um | micrograph348.tif | sample | 33 | 33
348 |  |  |  |  | 2 |  | SE | SIS_XL.TIF |  | 349 | 2 | 103 | um | micrograph349.tif | pearlite | 47 | 47
349 |  |  |  |  | 2 |  | BSE | SIS_XL.TIF |  | 350 | 500 | 129 | um | micrograph350.tif | crack | 47 | 47
350 | C | 800 | 8 | H | 2 | Q | SE | AC1 800C 8H Q | 982x | 351 | 20 | 103 | um | micrograph351.tif | spheroidite | 16 | 16
351 | C | 970 | 90 | M | 2 | Q | SE | AC1 970C 90M Q | 4910X | 352 | 5 | 129 | um | micrograph352.tif | spheroidite | 32 | 32
352 |  |  |  |  | 2 |  | SE | ET Gyro |  | 353 | 2 | 103 | um | micrograph353.tif | pearlite | 42 | 42
353 | C | 970 | 90 | M | 2 | Q | SE | AC1 970C 90M Q | 491x | 354 | 50 | 129 | um | micrograph354.tif | spheroidite+widmanstatten | 32 | 32
354 | C | 970 | 5 | M | 2 | Q | SE | AC1 970C 5M Q | 982x | 355 | 20 | 103 | um | micrograph355.tif |  | 38 | 38
355 |  |  |  |  | 2 |  | SE | SIS_XL.TIF | 491x | 356 | 50 | 129 | um | micrograph356.tif | crack | 47 | 47
356 | C | 970 | 24 | H | 2 | Q | SE | AC1 970C 24H Q | 491x | 357 | 50 | 129 | um | micrograph357.tif | spheroidite | 25 | 25
357 |  |  |  |  | 2 |  | BSE | IN3 Unetched | 98x | 358 | 200 | 103 | um | micrograph358.tif | quality | 45 | 45
358 | C | 970 | 5 | M | 2 | FC | SE | AC1 970 5M FC | 982x | 359 | 20 | 103 | um | micrograph359.tif | spheroidite+widmanstatten | 34 | 34
359 | C | 800 | 3 | H | 2 | Q | SE | AC1 800C 3H Q | 1964X | 360 | 10 | 103 | um | micrograph360.tif | spheroidite | 14 | 14
360 |  |  |  |  | 2 |  | SE |  | 7218X | 361 | 2 | 76 | um | micrograph361.tif | crack
361 | C | 970 | 24 | H | 2 | FC | SE | AC1 970C 24H FC | 344x | 362 | 50 | 90 | um | micrograph362.tif | sample | 30 | 30
362 | C | 970 | 24 | H | 2 | Q | SE | AC1 970C 24H Q | 786x | 363 | 20 | 83 | um | micrograph363.tif | spheroidite | 24 | 24
363 | C | 800 | 8 | H | 2 | Q | SE | AC 800C 8H Q | 4910X | 364 | 5 | 129 | um | micrograph364.tif | spheroidite | 2 | 2
364 | C | 800 | 90 | M | 2 | Q | SE | AC1 800C 90M Q | 491x | 365 | 50 | 129 | um | micrograph365.tif |  | 12 | 12
365 |  |  |  |  | 2 |  | SE | SIS_XL.TIF | 786x | 366 | 20 | 83 | um | micrograph366.tif | martensite | 47 | 47
366 | C | 800 | 85 | H | 2 | Q | SE | AC1 800C 85H Q | 1964X | 367 | 10 | 103 | um | micrograph367.tif | spheroidite | 18 | 18
367 | C | 970 | 3 | H | 2 | Q | SE | AC1 970C 3H Q | 147x | 368 | 200 | 154 | um | micrograph368.tif | network | 37 | 37
368 | C | 900 | 90 | M | 2 | Q | SE | AC1 900C 90M Q | 4910x | 369 | 5 | 129 | um | micrograph369.tif | spheroidite | 19 | 19
369 |  |  |  |  | 2 |  | SE | IN1 Etched Sample |  | 370 | 2 | 103 | um | micrograph370.tif |  | 44 | 44
370 | C | 800 | 90 | M | 2 | Q | SE | AC1 800C 90M Q | 98x | 371 | 200 | 103 | um | micrograph371.tif | network | 12 | 12
371 |  |  |  |  | 2 |  | BSE | IN3 Unetched | 1964X | 372 | 10 | 103 | um | micrograph372.tif | crack | 45 | 45
372 | C | 800 | 90 | M | 2 | Q | SE | AC1 800C 90M Q | 4910x | 373 | 5 | 129 | um | micrograph373.tif | spheroidite | 12 | 12
373 |  |  |  |  | 2 |  | SE | SIS_XL.TIF | 982x | 374 | 20 | 103 | um | micrograph374.tif |  | 47 | 47
374 | C | 970 | 5 | M | 2 | FC | SE | AC1 970 5M FC | 9820X | 375 | 2 | 103 | um | micrograph375.tif | spheroidite | 34 | 34
375 | C | 800 | 8 | H | 2 | Q | SE | AC 800C 8H Q | 4910X | 376 | 5 | 129 | um | micrograph376.tif | spheroidite | 2 | 2
376 | C | 970 | 5 | M | 2 | FC | SE | AC1 970 5M FC | 638x | 377 | 20 | 67 | um | micrograph377.tif | sample | 34 | 34
377 |  |  |  |  | 2 |  | BSE |  |  | 378 | 500 | 129 | um | micrograph378.tif
378 |  |  |  |  | 2 |  | SE |  | 49102x | 379 | 500 | 129 | nm | micrograph379.tif | quality
379 | C | 970 | 90 | M | 2 | FC | SE | AC1 970C 90M FC | 1964X | 380 | 10 | 103 | um | micrograph380.tif | pearlite+spheroidite | 35 | 35
380 |  |  |  |  | 2 |  | BSE | AC1 IS1010H 35X etched | 491x | 381 | 50 | 129 | um | micrograph381.tif | martensite | 41 | 41
381 | C | 800 | 24 | H | 2 | Q | SE | AC1 800C 24H Q | 1964X | 382 | 10 | 103 | um | micrograph382.tif | spheroidite | 6 | 6
382 | C | 970 | 90 | M | 2 | AR | SE | AC1 970C 90M AR | 98X | 383 | 200 | 103 | um | micrograph383.tif | network | 29 | 29
383 | C | 1000 | 5 | M | 2 | Q |  | AC1 1000C 5M Q | 49X | 384 | 500 | 129 | um | micrograph384.tif | network | 4 | 4
384 | C | 970 | 5 | M | 2 | Q | SE | AC1 970C 5M Q | 982x | 385 | 20 | 103 | um | micrograph385.tif |  | 38 | 38
385 | C | 970 | 8 | H | 2 | Q | SE | AC1 970C 8H Q | 3437X | 386 | 5 | 90 | um | micrograph386.tif | spheroidite | 28 | 28
386 |  |  |  |  | 2 |  | SE | SIS_XL.TIF | 4910X | 387 | 5 | 129 | um | micrograph387.tif | pearlite | 47 | 47
387 | C | 970 | 90 | M | 2 | Q | SE | AC1 970C 90M Q | 1964X | 388 | 10 | 103 | um | micrograph388.png | spheroidite | 40 | 40
388 |  |  |  |  | 2 |  | BSE |  | 1473X | 389 | 20 | 154 | um | micrograph389.tif
389 |  |  |  |  | 2 |  | SE |  | 63833X | 390 | 200 | 67 | nm | micrograph390.tif
390 | C | 800 | 3 | H | 2 | Q | SE | AC1 800C 3H Q | 1964X | 391 | 10 | 103 | um | micrograph391.tif | spheroidite | 7 | 7
391 |  |  |  |  | 2 |  | SE |  | 7856X | 392 | 2 | 83 | um | micrograph392.tif | pearlite
392 |  |  |  |  | 2 |  | BSE | IN3 Unetched | 3437x | 393 | 5 | 90 | um | micrograph393.tif | quality | 45 | 45
393 |  |  |  |  | 2 |  | SE | SIS_XL.TIF |  | 394 | 10 | 129 | um | micrograph394.tif |  | 47 | 47
394 |  |  |  |  | 2 |  | SE |  | 4910x | 395 | 5 | 129 | um | micrograph395.tif | quality
395 | C | 970 | 24 | H | 2 | Q | SE | AC1 970C 24H Q | 98X | 396 | 200 | 103 | um | micrograph396.tif | network | 25 | 25
396 |  |  |  |  | 2 |  | SE | ET Gyro |  | 397 | 10 | 129 | um | micrograph397.tif | pearlite | 42 | 42
397 | C | 970 | 24 | H | 2 | Q | SE | AC1 970C 24H Q | 982x | 398 | 20 | 103 | um | micrograph398.tif | spheroidite | 36 | 36
398 |  |  |  |  | 2 |  | SE | IN3 Unetched | 982x | 399 | 20 | 103 | um | micrograph399.tif | crack | 45 | 45
399 |  |  |  |  | 2 |  | BSE |  | 1473X | 400 | 20 | 154 | um | micrograph400.tif | quality
400 |  |  |  |  | 2 |  | SE | IN1 Etched Sample | 14731x | 401 | 2 | 154 | um | micrograph401.tif | pearlite | 44 | 44
401 | C | 970 | 24 | H | 2 | Q | SE | AC1 970C 24H Q | 1964X | 402 | 10 | 103 | um | micrograph402.tif | spheroidite | 36 | 36
402 | C | 700 | 5 | M | 2 | Q | SE | AC1 700C 5M Q | 64x | 403 | 200 | 67 | um | micrograph403.tif | network | 9 | 9
403 |  |  |  |  | 2 |  | SE |  | 638x | 404 | 20 | 67 | um | micrograph404.tif | pearlite+spheroidite
404 |  |  |  |  | 2 |  | SE | SIS_XL.TIF | 98X | 405 | 200 | 103 | um | micrograph405.bmp | indent | 47 | 47
405 | C | 970 | 90 | M | 2 | Q | SE | AC1 970C 90M Q | 3437X | 406 | 5 | 90 | um | micrograph406.tif | spheroidite | 40 | 40
406 | C | 900 | 3 | H | 2 | Q | SE | AC1 900C 3H Q | 1964X | 407 | 10 | 103 | um | micrograph407.tif | spheroidite | 21 | 21
407 | C | 970 | 24 | H | 2 | Q | SE | AC1 970C 24H Q | 1473X | 408 | 20 | 154 | um | micrograph408.tif | spheroidite | 24 | 24
408 |  |  |  |  | 2 |  | BSE | SIS_XL.TIF |  | 409 | 100 | 103 | um | micrograph409.tif | crack | 47 | 47
409 |  |  |  |  | 2 |  | BSE | SIS_XL.TIF | 491x | 410 | 50 | 129 | um | micrograph410.bmp | indent | 47 | 47
410 | C | 970 | 90 | M | 2 | Q | SE | AC1 970C 90M Q | 3437X | 411 | 5 | 90 | um | micrograph411.tif | spheroidite | 33 | 33
411 |  |  |  |  | 2 |  | SE | SIS_XL.TIF | 491x | 412 | 50 | 129 | um | micrograph412.tif | crack | 47 | 47
412 |  |  |  |  | 2 |  | BSE | SIS_XL.TIF | 246x | 413 | 100 | 129 | um | micrograph413.bmp | indent | 47 | 47
413 |  |  |  |  | 2 |  | SE |  | 3437X | 414 | 5 | 90 | um | micrograph414.tif | quality
414 |  |  |  |  | 2 |  | BSE |  | 344x | 415 | 50 | 90 | um | micrograph415.tif
415 |  |  |  |  | 2 |  | SE |  |  | 416 | 2 | 103 | um | micrograph416.tif
416 |  |  |  |  | 2 |  | BSE |  |  | 417 | 100 | 103 | um | micrograph417.tif | crack
417 | C | 970 | 24 | H | 2 | Q | SE | AC1 970C 24H Q | 1964X | 418 | 10 | 103 | um | micrograph418.tif | spheroidite | 36 | 36
418 | C | 800 | 90 | M | 2 | Q | SE | AC1 800C 900C 970C 90M Q | 491x | 419 | 50 | 129 | um | micrograph419.tif | spheroidite | 11 | 11
419 |  |  |  |  | 2 |  | BSE | IN3 Unetched |  | 420 | 100 | 103 | um | micrograph420.tif | crack | 45 | 45
420 |  |  |  |  | 2 |  | SE | SIS_XL.TIF | 49X | 421 | 500 | 129 | um | micrograph421.tif | network | 47 | 47
421 | C | 800 | 90 | M | 2 | Q | SE | AC1 800C 900C 970C 90M Q | 4910x | 422 | 5 | 129 | um | micrograph422.tif | spheroidite | 11 | 11
422 |  |  |  |  | 2 |  | BSE | IN3 Unetched | 491x | 423 | 50 | 129 | um | micrograph423.tif | quality | 45 | 45
423 |  |  |  |  | 2 |  | SE | ET Gyro | 94x | 424 | 200 | 99 | um | micrograph424.tif |  | 42 | 42
424 |  |  |  |  | 2 |  | SE | IN3 Unetched | 98X | 425 | 200 | 103 | um | micrograph425.tif | quality | 45 | 45
425 |  |  |  |  | 2 |  | BSE |  |  | 426 | 500 | 129 | um | micrograph426.tif
426 | C | 970 | 24 | H | 2 | Q | SE | AC1 970C 24H Q | 1964X | 427 | 10 | 103 | um | micrograph427.png | spheroidite | 36 | 36
427 |  |  |  |  | 2 |  | SE | SIS_XL.TIF |  | 428 | 2 | 103 | um | micrograph428.tif |  | 47 | 47
428 |  |  |  |  | 2 |  | BSE |  |  | 429 | 100 | 103 | um | micrograph429.tif | crack
429 | C | 800 | 85 | H | 2 | Q | SE | AC1 800C 85H Q |  | 430 | 2 | 103 | um | micrograph430.tif | spheroidite | 18 | 18
430 |  |  |  |  | 2 |  | SE |  | 1473X | 431 | 20 | 154 | um | micrograph431.tif | pearlite+spheroidite
431 |  |  |  |  | 2 |  | BSE | SIS_XL.TIF | 1178X | 432 | 20 | 124 | um | micrograph432.tif | hole | 47 | 47
432 | C | 970 | 90 | M | 2 | AR | SE | AC1 970C 90M AR | 491x | 433 | 50 | 129 | um | micrograph433.tif | spheroidite+widmanstatten | 29 | 29
433 |  |  |  |  | 2 |  |  | SIS_XL.TIF | 982x | 434 | 20 | 103 | um | micrograph434.tif |  | 47 | 47
434 | C | 970 | 3 | H | 2 | Q |  | AC1 970C 3H Q | 1964X | 435 | 10 | 103 | um | micrograph435.png | spheroidite | 37 | 37
435 | C | 970 | 3 | H | 2 | Q |  | AC1 970C 3H Q | 1964X | 436 | 10 | 103 | um | micrograph436.png | spheroidite | 37 | 37
436 | C | 800 | 8 | H | 2 | Q | SE | AC 800C 8H Q | 1964X | 437 | 10 | 103 | um | micrograph437.tif | spheroidite | 2 | 2
437 |  |  |  |  | 2 |  | BSE | IN3 Unetched | 3437x | 438 | 5 | 90 | um | micrograph438.tif | quality | 45 | 45
438 |  |  |  |  | 2 |  | SE | IN3 Unetched | 246x | 439 | 100 | 129 | um | micrograph439.tif | crack | 45 | 45
439 | C | 970 | 3 | H | 2 | Q |  | AC1 970C 3H Q | 1964X | 440 | 10 | 103 | um | micrograph440.png | spheroidite | 37 | 37
440 |  |  |  |  | 2 |  | BSE | SIS_XL.TIF | 98X | 441 | 200 | 103 | um | micrograph441.tif | network | 47 | 47
441 | C | 900 | 90 | M | 2 | Q | SE | AC1 900C 90M Q |  | 442 | 2 | 103 | um | micrograph442.tif | spheroidite | 19 | 19
442 | C | 970 | 90 | M | 2 | Q | SE | AC1 970C 90M Q | 1964X | 443 | 10 | 103 | um | micrograph443.tif | spheroidite | 32 | 32
443 |  |  |  |  | 2 |  | SE |  | 491x | 444 | 50 | 129 | um | micrograph444.tif
444 | C | 970 | 24 | H | 2 | FC | SE | AC1 970C 24H FC | 344x | 445 | 50 | 90 | um | micrograph445.tif | sample | 30 | 30
445 |  |  |  |  | 2 |  | BSE | SIS_XL.TIF | 491x | 446 | 50 | 129 | um | micrograph446.tif |  | 47 | 47
446 | C | 970 | 90 | M | 2 | FC | SE | AC1 970C 90M FC | 98x | 447 | 200 | 103 | um | micrograph447.tif | network | 35 | 35
447 |  |  |  |  | 2 |  | BSE |  | 491x | 448 | 50 | 129 | um | micrograph448.tif
448 | C | 970 | 90 | M | 2 | Q | BSE | AC1 970C 90M Q | 4910X | 449 | 5 | 129 | um | micrograph449.tif | spheroidite | 33 | 33
449 | C | 970 | 90 | M | 2 | FC | SE | AC1 970C 90M FC | 1473X | 450 | 20 | 154 | um | micrograph450.tif |  | 35 | 35
450 | C | 970 | 24 | H | 2 | Q | BSE | AC1 970C 24H Q | 786x | 451 | 20 | 83 | um | micrograph451.tif | spheroidite | 24 | 24
451 |  |  |  |  | 2 |  | SE | SIS_XL.TIF |  | 452 | 10 | 129 | um | micrograph452.tif | spheroidite | 47 | 47
452 |  |  |  |  | 2 |  | SE |  |  | 453 | 10 | 129 | um | micrograph453.tif | pearlite+spheroidite
453 |  |  |  |  | 2 |  | SE | SIS_XL.TIF | 98X | 454 | 200 | 103 | um | micrograph454.tif | network | 47 | 47
454 | C | 900 | 5 | M | 2 | Q | SE | AC1 900C 5M Q | 1964X | 455 | 10 | 103 | um | micrograph455.tif |  | 22 | 22
455 |  |  |  |  | 2 |  | SE | IN3 Unetched | 1473X | 456 | 20 | 154 | um | micrograph456.tif | crack | 45 | 45
456 | C | 970 | 24 | H | 2 | Q | SE | AC1 970C 24H Q | 1964X | 457 | 10 | 103 | um | micrograph457.png | spheroidite | 36 | 36
457 | C | 970 | 90 | M | 2 | Q | SE | AC1 970C 90M Q | 1473X | 458 | 20 | 154 | um | micrograph458.tif | spheroidite | 33 | 33
458 |  |  |  |  | 2 |  | BSE | AC1 IS1010H 35X etched | 246x | 459 | 100 | 129 | um | micrograph459.tif | martensite | 41 | 41
459 |  |  |  |  | 2 |  | SE |  | 98X | 460 | 200 | 103 | um | micrograph460.tif
460 |  |  |  |  | 2 |  | SE |  | 1473X | 461 | 20 | 154 | um | micrograph461.tif
461 |  |  |  |  | 2 |  | BSE | SIS_XL.TIF | 491x | 462 | 50 | 129 | um | micrograph462.bmp | indent | 47 | 47
462 | C | 900 | 90 | M | 2 | Q | SE | AC1 900C 90M Q |  | 463 | 2 | 103 | um | micrograph463.tif | spheroidite | 19 | 19
463 | C | 900 | 90 | M | 2 | Q | SE | AC1 900C 90M Q | 4910x | 464 | 5 | 129 | um | micrograph464.tif | spheroidite | 19 | 19
464 | C | 800 | 85 | H | 2 | Q | SE | AC1 800C 85H Q |  | 465 | 2 | 103 | um | micrograph465.tif | spheroidite | 18 | 18
465 |  |  |  |  | 2 |  | SE | ET Gyro | 4910x | 466 | 5 | 129 | um | micrograph466.tif | pearlite+spheroidite | 42 | 42
466 |  |  |  |  | 2 |  | SE | SIS_XL.TIF | 1178X | 467 | 20 | 124 | um | micrograph467.tif |  | 47 | 47
467 | C | 970 | 3 | H | 2 | Q |  | AC1 970C 3H Q | 1964X | 468 | 10 | 103 | um | micrograph468.png | spheroidite | 37 | 37
468 |  |  |  |  | 2 |  | SE |  | 49X | 469 | 500 | 129 | um | micrograph469.tif | quality
469 | C | 900 | 90 | M | 2 | Q | SE | AC1 900C 90M Q | 1964X | 470 | 10 | 103 | um | micrograph470.tif | spheroidite | 19 | 19
470 | C | 970 | 90 | M | 2 | Q | SE | AC1 970C 90M Q | 1178X | 471 | 20 | 124 | um | micrograph471.tif | spheroidite+widmanstatten | 32 | 32
471 | C | 970 | 24 | H | 2 | Q | SE | AC1 970C 24H Q | 786x | 472 | 20 | 83 | um | micrograph472.tif | spheroidite | 24 | 24
472 |  |  |  |  | 2 |  | SE |  | 14731x | 473 | 2 | 154 | um | micrograph473.tif | quality
473 | C | 970 | 8 | H | 2 | Q | SE | AC1 970C 8H Q | 1964X | 474 | 10 | 103 | um | micrograph474.png | spheroidite | 39 | 39
474 | C | 970 | 5 | M | 2 | FC | SE | AC1 970 5M FC | 982x | 475 | 20 | 103 | um | micrograph475.tif | spheroidite+widmanstatten | 34 | 34
475 |  |  |  |  | 2 |  | SE | SIS_XL.TIF | 98X | 476 | 200 | 103 | um | micrograph476.bmp | indent | 47 | 47
476 | C | 1000 | 5 | M | 2 | Q | SE | AC1 1000C 5M Q | 786x | 477 | 20 | 83 | um | micrograph477.tif | spheroidite+widmanstatten | 4 | 4
477 |  |  |  |  | 2 |  | BSE | SIS_XL.TIF | 1473X | 478 | 20 | 154 | um | micrograph478.tif | hole | 47 | 47
478 |  |  |  |  | 2 |  | SE | SIS_XL.TIF | 9820X | 479 | 2 | 103 | um | micrograph479.tif | pearlite | 47 | 47
479 |  |  |  |  | 2 |  | SE | SIS_XL.TIF |  | 480 | 500 | 129 | um | micrograph480.tif | network | 47 | 47
480 | C | 1100 | 1 | H | 2 | 650-1H | SE | AC1 1100C 1H 650C 1H | 1964X | 481 | 10 | 103 | um | micrograph481.tif | pearlite+spheroidite | 5 | 5
481 | C | 970 | 24 | H | 2 | FC | SE | AC1 970C 24H FC | 1178X | 482 | 20 | 124 | um | micrograph482.tif | sample | 30 | 30
482 | C | 1100 | 1 | H | 2 | 650-1H | SE | AC1 1100C 1H 650C 1H | 491x | 483 | 50 | 129 | um | micrograph483.tif | pearlite+spheroidite | 5 | 5
483 |  |  |  |  | 2 |  | SE | SIS_XL.TIF | 49X | 484 | 500 | 129 | um | micrograph484.tif | network | 47 | 47
484 |  |  |  |  | 2 |  | SE | IN1 Etched Sample | 4910x | 485 | 5 | 129 | um | micrograph485.jpg | figure | 44 | 44
485 | C | 800 | 90 | M | 2 | Q | SE | AC1 800C 90M Q | 4910x | 486 | 5 | 129 | um | micrograph486.tif | spheroidite | 12 | 12
486 |  |  |  |  | 2 |  | SE | IN1 Etched Sample | 4910x | 487 | 5 | 129 | um | micrograph487.tif | pearlite | 44 | 44
487 | C | 800 | 85 | H | 2 | Q | SE | AC1 800C 85H Q | 982x | 488 | 20 | 103 | um | micrograph488.tif | spheroidite+widmanstatten | 17 | 17
488 | C | 970 | 90 | M | 2 | Q | SE | AC1 970C 90M Q |  | 489 | 10 | 129 | um | micrograph489.tif | spheroidite | 33 | 33
489 |  |  |  |  | 2 |  | SE | AC1 + vickers mark | 638x | 490 | 20 | 67 | um | micrograph490.tif | pearlite+widmanstatten | 3 | 3
490 |  |  |  |  | 2 |  | SE | Gaunt - Utah 1.5 yr explant M | 117x | 491 | 200 | 123 | um | micrograph491.tif | quality | 43 | 43
491 |  |  |  |  | 2 |  | SE | SIS_XL.TIF | 246x | 492 | 100 | 129 | um | micrograph492.tif | martensite | 47 | 47
492 | C | 800 | 85 | H | 2 | Q | SE | AC1 800C 85H Q | 4910X | 493 | 5 | 129 | um | micrograph493.tif | spheroidite | 18 | 18
493 | C | 970 | 24 | H | 2 | FC | SE | AC1 970C 24H FC |  | 494 | 100 | 103 | um | micrograph494.tif | sample | 30 | 30
494 | C | 970 | 3 | H | 2 | Q | SE | AC1 970C 3H Q | 982x | 495 | 20 | 103 | um | micrograph495.tif | spheroidite | 37 | 37
495 |  |  |  |  | 2 |  | SE |  | 3437X | 496 | 5 | 90 | um | micrograph496.tif | pearlite+widmanstatten
496 |  |  |  |  | 2 |  | BSE | SIS_XL.TIF | 118x | 497 | 200 | 124 | um | micrograph497.tif |  | 47 | 47
497 |  |  |  |  | 2 |  | SE |  | 11785x | 498 | 2 | 124 | um | micrograph498.tif
498 | C | 1100 | 1 | H | 2 | 650-1H | SE | AC1 1100C 1H 650C 1H | 982x | 499 | 20 | 103 | um | micrograph499.tif | pearlite+spheroidite | 5 | 5
499 |  |  |  |  | 2 |  | SE |  | 49X | 500 | 500 | 129 | um | micrograph500.tif | network
500 |  |  |  |  | 2 |  | SE |  | 9820X | 501 | 2 | 103 | um | micrograph501.tif | pearlite
501 |  |  |  |  | 2 |  | SE | SIS_XL.TIF | 1964X | 502 | 10 | 103 | um | micrograph502.tif | martensite | 47 | 47
502 | C | 970 | 90 | M | 2 | FC | SE | AC1 970C 90M FC | 98X | 503 | 200 | 103 | um | micrograph503.tif | sample | 35 | 35
503 |  |  |  |  | 2 |  | SE |  | 344x | 504 | 50 | 90 | um | micrograph504.tif
504 |  |  |  |  | 2 |  | SE | SIS_XL.TIF | 491x | 505 | 50 | 129 | um | micrograph505.bmp | indent | 47 | 47
505 |  |  |  |  | 2 |  | SE | SIS_XL.TIF | 4910x | 506 | 5 | 129 | um | micrograph506.tif |  | 47 | 47
506 |  |  |  |  | 2 |  | BSE |  | 491x | 507 | 50 | 129 | um | micrograph507.tif | spheroidite+widmanstatten
507 |  |  |  |  | 2 |  | BSE |  | 246x | 508 | 100 | 129 | um | micrograph508.tif
508 |  |  |  |  | 2 |  | BSE |  |  | 509 | 500 | 129 | um | micrograph509.tif
509 |  |  |  |  | 2 |  | SE |  |  | 510 | 100 | 103 | um | micrograph510.tif
510 |  |  |  |  | 2 |  | SE |  | 11785x | 511 | 2 | 124 | um | micrograph511.tif
511 | C | 970 | 90 | M | 2 | AR | SE | AC1 970C 90M AR | 3437X | 512 | 5 | 90 | um | micrograph512.tif | spheroidite | 29 | 29
512 |  |  |  |  | 2 |  | SE | SIS_XL.TIF |  | 513 | 10 | 129 | um | micrograph513.tif | crack | 47 | 47
513 |  |  |  |  | 2 |  | SE | AC1 + vickers mark | 49X | 514 | 500 | 129 | um | micrograph514.tif | network | 3 | 3
514 | C | 1100 | 1 | H | 2 | 650-1H | SE | AC1 1100C 1H 650C 1H | 1964X | 515 | 10 | 103 | um | micrograph515.tif | pearlite+spheroidite | 5 | 5
515 |  |  |  |  | 2 |  | SE | IN1 Etched Sample | 11785x | 516 | 2 | 124 | um | micrograph516.tif | quality | 44 | 44
516 | C | 970 | 90 | M | 2 | Q | SE | AC1 970C 90M Q | 1964X | 517 | 10 | 103 | um | micrograph517.tif | spheroidite | 33 | 33
517 | C | 970 | 3 | H | 2 | Q | SE | AC1 970C 3H Q | 49X | 518 | 500 | 129 | um | micrograph518.tif | network | 37 | 37
518 |  |  |  |  | 2 |  | BSE | SIS_XL.TIF | 98x | 519 | 200 | 103 | um | micrograph519.bmp | indent | 47 | 47
519 | C | 970 | 90 | M | 2 | AR | SE | AC1 970C 90M AR | 98X | 520 | 200 | 103 | um | micrograph520.tif | network | 29 | 29
520 |  |  |  |  | 2 |  | BSE | Gaunt - Utah 1.5 yr explant M | 3437x | 521 | 5 | 90 | um | micrograph521.tif | quality | 43 | 43
521 | C | 1100 | 1 | H | 2 | 650-1H | SE | AC1 1100C 1H 650C 1H | 1178X | 522 | 20 | 124 | um | micrograph522.tif | pearlite+spheroidite | 5 | 5
522 |  |  |  |  | 2 |  | SE | SIS_XL.TIF | 1178X | 523 | 20 | 124 | um | micrograph523.tif | pearlite+widmanstatten | 47 | 47
523 | C | 900 | 90 | M | 2 | Q | SE | AC1 900C 90M Q | 982x | 524 | 20 | 103 | um | micrograph524.tif | spheroidite | 19 | 19
524 |  |  |  |  | 2 |  | BSE | SIS_XL.TIF | 246x | 525 | 100 | 129 | um | micrograph525.bmp | indent | 47 | 47
525 |  |  |  |  | 2 |  | SE |  | 1473X | 526 | 20 | 154 | um | micrograph526.tif
526 |  |  |  |  | 2 |  | SE | SIS_XL.TIF | 98X | 527 | 200 | 103 | um | micrograph527.tif | hole | 47 | 47
527 |  |  |  |  | 2 |  | SE | SIS_XL.TIF | 97x | 528 | 200 | 102 | um | micrograph528.tif | network | 47 | 47
528 |  |  |  |  | 2 |  | BSE |  |  | 529 | 10 | 129 | um | micrograph529.tif
529 | C | 970 | 24 | H | 2 | Q | SE | AC1 970C 24H Q | 982x | 530 | 20 | 103 | um | micrograph530.tif | spheroidite | 36 | 36
530 |  |  |  |  | 2 |  | BSE | SIS_XL.TIF | 1178X | 531 | 20 | 124 | um | micrograph531.tif | hole | 47 | 47
531 |  |  |  |  | 2 |  | SE | IN1 Etched Sample | 491x | 532 | 50 | 129 | um | micrograph532.tif | pearlite+spheroidite | 44 | 44
532 |  |  |  |  | 2 |  | SE | SIS_XL.TIF |  | 533 | 100 | 103 | um | micrograph533.tif |  | 47 | 47
533 | C | 970 | 24 | H | 2 | Q | BSE | AC1 970C 24H Q | 982x | 534 | 20 | 103 | um | micrograph534.tif | spheroidite | 24 | 24
534 |  |  |  |  | 2 |  | BSE | SIS_XL.TIF | 1964X | 535 | 10 | 103 | um | micrograph535.tif | pearlite | 47 | 47
535 | C | 970 | 90 | M | 2 | Q | SE | AC1 970C 90M Q | 1964X | 536 | 10 | 103 | um | micrograph536.png | spheroidite | 40 | 40
536 |  |  |  |  | 2 |  | BSE | SIS_XL.TIF | 98x | 537 | 200 | 103 | um | micrograph537.tif | network | 47 | 47
537 |  |  |  |  | 2 |  | BSE |  | 982x | 538 | 20 | 103 | um | micrograph538.tif
538 |  |  |  |  | 2 |  | SE |  | 982x | 539 | 20 | 103 | um | micrograph539.tif
539 |  |  |  |  | 2 |  | SE |  | 1964X | 540 | 10 | 103 | um | micrograph540.tif | hole
540 |  |  |  |  | 2 |  | SE |  | 4910x | 541 | 5 | 129 | um | micrograph541.tif | pearlite+spheroidite
541 | C | 970 | 90 | M | 2 | Q | SE | AC1 970C 90M Q |  | 542 | 100 | 103 | um | micrograph542.tif | sample | 40 | 40
542 | C | 900 | 3 | H | 2 | Q | SE | AC1 900C 3H Q | 982x | 543 | 20 | 103 | um | micrograph543.tif | spheroidite | 21 | 21
543 | C | 1100 | 1 | H | 2 | 650-1H | SE | AC1 1100C 1H 650C 1H | 982x | 544 | 20 | 103 | um | micrograph544.tif | pearlite+spheroidite | 5 | 5
544 | C | 900 | 90 | M | 2 | Q | SE | AC1 900C 90M Q | 118x | 545 | 200 | 124 | um | micrograph545.tif | network | 19 | 19
545 |  |  |  |  | 2 |  | SE |  | 49X | 546 | 500 | 129 | um | micrograph546.tif | network
546 |  |  |  |  | 2 |  | BSE |  | 786x | 547 | 20 | 83 | um | micrograph547.tif
547 | C | 970 | 90 | M | 2 | Q | SE | AC1 970C 90M Q | 3437X | 548 | 5 | 90 | um | micrograph548.tif | spheroidite | 33 | 33
548 |  |  |  |  | 2 |  | BSE | SIS_XL.TIF | 98x | 549 | 200 | 103 | um | micrograph549.bmp | indent | 47 | 47
549 |  |  |  |  | 2 |  | SE | SIS_XL.TIF | 491x | 550 | 50 | 129 | um | micrograph550.tif | sample | 47 | 47
550 | C | 800 | 24 | H | 2 | Q | SE | AC1 800C 24H Q | 982x | 551 | 20 | 103 | um | micrograph551.tif | spheroidite+widmanstatten | 13 | 13
551 |  |  |  |  | 2 |  | SE |  | 98X | 552 | 200 | 103 | um | micrograph552.tif
552 | C | 900 | 5 | M | 2 | Q | SE | AC1 900C 5M Q | 982x | 553 | 20 | 103 | um | micrograph553.tif | pearlite+widmanstatten | 22 | 22
553 |  |  |  |  | 2 |  |  | SIS_XL.TIF |  | 554 | 2 | 103 | um | micrograph554.tif | pearlite | 47 | 47
554 | C | 970 | 24 | H | 2 | Q | SE | AC1 970C 24H Q | 982x | 555 | 20 | 103 | um | micrograph555.tif | spheroidite | 36 | 36
555 |  |  |  |  | 2 |  | BSE |  | 98x | 556 | 200 | 103 | um | micrograph556.tif | crack
556 |  |  |  |  | 2 |  | SE |  | 246x | 557 | 100 | 129 | um | micrograph557.tif | hole
557 | C | 800 | 85 | H | 2 | Q | SE | AC1 800C 85H Q |  | 558 | 2 | 103 | um | micrograph558.tif | spheroidite | 18 | 18
558 | C | 970 | 90 | M | 2 | FC | BSE | AC1 970C 90M FC | 491x | 559 | 50 | 129 | um | micrograph559.tif | sample | 35 | 35
559 |  |  |  |  | 2 |  | BSE | SIS_XL.TIF | 344x | 560 | 50 | 90 | um | micrograph560.tif |  | 47 | 47
560 | C | 970 | 3 | H | 2 | Q | SE | AC1 970C 3H Q | 1964X | 561 | 10 | 103 | um | micrograph561.tif | spheroidite | 37 | 37
561 | C | 970 | 24 | H | 2 | FC | SE | AC1 970C 24H FC | 344x | 562 | 50 | 90 | um | micrograph562.tif | sample | 30 | 30
562 |  |  |  |  | 2 |  | BSE | IN3 Unetched | 4910X | 563 | 5 | 129 | um | micrograph563.tif | quality | 45 | 45
563 |  |  |  |  | 2 |  | SE | ET Gyro | 491x | 564 | 50 | 129 | um | micrograph564.tif | quality | 42 | 42
564 | C | 800 | 3 | H | 2 | Q | SE | AC1 800C 3H Q | 4910X | 565 | 5 | 129 | um | micrograph565.tif | spheroidite | 7 | 7
565 | C | 970 | 3 | H | 2 | Q |  | AC1 970C 3H Q | 1964X | 566 | 10 | 103 | um | micrograph566.png | spheroidite | 37 | 37
566 |  |  |  |  | 2 |  | SE |  | 4910X | 567 | 5 | 129 | um | micrograph567.tif | pearlite+spheroidite
567 | C | 800 | 85 | H | 2 | Q | SE | AC1 800C 85H Q | 4910X | 568 | 5 | 129 | um | micrograph568.tif | spheroidite | 18 | 18
568 | C | 800 | 8 | H | 2 | Q | SE | AC1 800C 8H Q | 1964X | 569 | 10 | 103 | um | micrograph569.tif | spheroidite | 16 | 16
569 |  |  |  |  | 2 |  | BSE | IN3 Unetched | 982x | 570 | 20 | 103 | um | micrograph570.tif | hole | 45 | 45
570 |  |  |  |  | 2 |  | SE |  |  | 571 | 100 | 103 | um | micrograph571.tif
571 |  |  |  |  | 2 |  | SE |  | 1178X | 572 | 20 | 124 | um | micrograph572.tif | pearlite+spheroidite
572 | C | 800 | 24 | H | 2 | Q | SE | AC1 800C 24H Q | 4910X | 573 | 5 | 129 | um | micrograph573.tif | spheroidite | 6 | 6
573 |  |  |  |  | 2 |  | BSE |  | 6383x | 574 | 2 | 67 | um | micrograph574.tif | quality
574 | C | 970 | 90 | M | 2 | Q | SE | AC1 970C 90M Q |  | 575 | 100 | 103 | um | micrograph575.tif |  | 32 | 32
575 | C | 970 | 90 | M | 2 | FC | SE | AC1 970C 90M 65C 4H FC | 1964X | 576 | 10 | 103 | um | micrograph576.tif | pearlite+spheroidite | 31 | 31
576 |  |  |  |  | 2 |  | SE | SIS_XL.TIF | 491x | 577 | 50 | 129 | um | micrograph577.bmp | indent | 47 | 47
577 | C | 970 | 90 | M | 2 | FC | SE | AC1 970C 90M FC | 491x | 578 | 50 | 129 | um | micrograph578.tif | sample | 35 | 35
578 | C | 970 | 3 | H | 2 | Q | SE | AC1 970C 3H Q | 982x | 579 | 20 | 103 | um | micrograph579.tif | spheroidite+widmanstatten | 37 | 37
579 |  |  |  |  | 2 |  | BSE | SIS_XL.TIF | 32x | 580 | 500 | 85 | um | micrograph580.tif | hole | 47 | 47
580 |  |  |  |  | 2 |  | BSE |  | 4910x | 581 | 5 | 129 | um | micrograph581.tif | quality
581 |  |  |  |  | 2 |  | BSE | SIS_XL.TIF | 98x | 582 | 200 | 103 | um | micrograph582.bmp | indent | 47 | 47
582 |  |  |  |  | 2 |  | BSE |  | 982x | 583 | 20 | 103 | um | micrograph583.tif | hole
583 | C | 800 | 90 | M | 2 | Q | SE | AC1 800C 90M Q | 118x | 584 | 200 | 124 | um | micrograph584.tif | network | 12 | 12
584 |  |  |  |  | 2 |  | BSE |  | 98x | 585 | 200 | 103 | um | micrograph585.tif | crack
585 | C | 970 | 5 | M | 2 | FC | SE | AC1 970 5M FC | 7856X | 586 | 2 | 83 | um | micrograph586.tif | spheroidite+widmanstatten | 34 | 34
586 |  |  |  |  | 2 |  | BSE | IN3 Unetched | 1964X | 587 | 10 | 103 | um | micrograph587.tif | crack | 45 | 45
587 |  |  |  |  | 2 |  | BSE | IN3 Unetched | 4910x | 588 | 5 | 129 | um | micrograph588.tif | crack | 45 | 45
588 | C | 800 | 8 | H | 2 | Q | SE | AC1 800C 8H Q | 1964X | 589 | 10 | 103 | um | micrograph589.tif | spheroidite | 16 | 16
589 |  |  |  |  | 2 |  | SE | ET Gyro | 19641x | 590 | 1 | 103 | um | micrograph590.tif | quality | 42 | 42
590 |  |  |  |  | 2 |  |  | Gaunt - Utah 1.5 yr explant M | 64X | 591 | 200 | 67 | um | micrograph591.tif | quality | 43 | 43
591 | C | 970 | 5 | M | 2 | FC | SE | AC1 970 5M FC | 98x | 592 | 200 | 103 | um | micrograph592.tif | network | 34 | 34
592 |  |  |  |  | 2 |  | BSE |  | 3437x | 593 | 5 | 90 | um | micrograph593.tif
593 | C | 800 | 85 | H | 2 | Q | SE | AC1 800C 85H Q |  | 594 | 2 | 103 | um | micrograph594.tif | spheroidite | 18 | 18
594 |  |  |  |  | 2 |  | SE | SIS_XL.TIF | 982x | 595 | 20 | 103 | um | micrograph595.tif |  | 47 | 47
595 | C | 970 | 5 | M | 2 | Q | SE | AC1 970C 5M Q | 4910X | 596 | 5 | 129 | um | micrograph596.tif | spheroidite | 38 | 38
596 | C | 970 | 3 | H | 2 | Q | SE | AC1 970C 3H Q | 98x | 597 | 200 | 103 | um | micrograph597.tif | network | 26 | 26
597 | C | 900 | 90 | M | 2 | Q | SE | AC1 900C 90M Q | 982x | 598 | 20 | 103 | um | micrograph598.tif | spheroidite | 23 | 23
598 | C | 970 | 90 | M | 2 | Q | SE | AC1 970C 90M Q | 982x | 599 | 20 | 103 | um | micrograph599.tif | spheroidite+widmanstatten | 40 | 40
599 |  |  |  |  | 2 |  | BSE |  |  | 600 | 500 | 129 | um | micrograph600.tif
600 | C | 800 | 24 | H | 2 | Q | SE | AC1 800C 24H Q | 1964X | 601 | 10 | 103 | um | micrograph601.tif | spheroidite | 13 | 13
601 |  |  |  |  | 2 |  | BSE |  | 982x | 602 | 20 | 103 | um | micrograph602.tif | pearlite+spheroidite
602 |  |  |  |  | 2 |  | SE | IN3 Unetched | 24551X | 603 | 1 | 129 | um | micrograph603.tif | crack | 45 | 45
603 |  |  |  |  | 2 |  | SE | IN1 Etched Sample | 14731x | 604 | 2 | 154 | um | micrograph604.tif | pearlite | 44 | 44
604 |  |  |  |  | 2 |  | SE | SIS_XL.TIF | 63833X | 605 | 200 | 67 | nm | micrograph605.tif | quality | 47 | 47
605 |  |  |  |  | 2 |  | SE |  | 491x | 606 | 50 | 129 | um | micrograph606.tif
606 | C | 970 | 5 | M | 2 | FC | SE | AC1 970 5M FC | 1178X | 607 | 20 | 124 | um | micrograph607.tif | spheroidite | 34 | 34
607 | C | 970 | 24 | H | 2 | Q | BSE | AC1 970C 24H Q | 246x | 608 | 100 | 129 | um | micrograph608.tif | network | 24 | 24
608 | C | 970 | 90 | M | 2 | FC | SE | AC1 970C 90M 65C 4H FC | 982x | 609 | 20 | 103 | um | micrograph609.tif | pearlite+spheroidite | 31 | 31
609 |  |  |  |  | 2 |  | SE | IN1 Etched Sample | 48X | 610 | 500 | 125 | um | micrograph610.tif | network | 44 | 44
610 | C | 970 | 48 | H | 2 | Q | SE | AC1 970C 48H Q | 1964X | 611 | 10 | 103 | um | micrograph611.tif | spheroidite | 27 | 27
611 |  |  |  |  | 2 |  | BSE |  |  | 612 | 500 | 129 | um | micrograph612.tif
612 |  |  |  |  | 2 |  | BSE | IN3 Unetched | 246x | 613 | 100 | 129 | um | micrograph613.tif | crack | 45 | 45
613 | C | 800 | 5 | M | 2 | Q | SE | AC1 800C 5M Q |  | 614 | 10 | 129 | um | micrograph614.tif |  | 8 | 8
614 | C | 970 | 90 | M | 2 | AR | SE | AC1 970C 90M AR |  | 615 | 500 | 129 | um | micrograph615.tif | network | 29 | 29
615 | C | 970 | 24 | H | 2 | Q | BSE | AC1 970C 24H Q | 786x | 616 | 20 | 83 | um | micrograph616.tif | spheroidite | 24 | 24
616 |  |  |  |  | 2 |  | SE | IN3 Unetched | 1964X | 617 | 10 | 103 | um | micrograph617.tif | crack | 45 | 45
617 |  |  |  |  | 2 |  | SE | SIS_XL.TIF | 4910x | 618 | 5 | 129 | um | micrograph618.tif | quality | 47 | 47
618 |  |  |  |  | 2 |  | SE |  | 1473X | 619 | 20 | 154 | um | micrograph619.tif
619 |  |  |  |  | 2 |  | SE | SIS_XL.TIF | 1178X | 620 | 20 | 124 | um | micrograph620.tif |  | 47 | 47
620 |  |  |  |  | 2 |  | SE | SIS_XL.TIF | 1473X | 621 | 20 | 154 | um | micrograph621.tif |  | 47 | 47
621 |  |  |  |  | 2 |  | SE | SIS_XL.TIF | 982x | 622 | 20 | 103 | um | micrograph622.tif | crack | 47 | 47
622 |  |  |  |  | 2 |  | BSE | SIS_XL.TIF |  | 623 | 10 | 129 | um | micrograph623.tif | crack | 47 | 47
623 |  |  |  |  | 2 |  | BSE |  |  | 624 | 500 | 129 | um | micrograph624.tif
624 | C | 970 | 90 | M | 2 | AR | SE | AC1 970C 90M AR | 49X | 625 | 500 | 129 | um | micrograph625.tif | network | 29 | 29
625 | C | 970 | 90 | M | 2 | FC | SE | AC1 970C 90M 65C 4H FC | 98X | 626 | 200 | 103 | um | micrograph626.tif | network | 31 | 31
626 |  |  |  |  | 2 |  | BSE | SIS_XL.TIF | 147x | 627 | 200 | 154 | um | micrograph627.tif |  | 47 | 47
627 | C | 970 | 90 | M | 2 | Q | SE | AC1 970C 90M Q | 982x | 628 | 20 | 103 | um | micrograph628.tif | spheroidite+widmanstatten | 40 | 40
628 |  |  |  |  | 2 |  | BSE |  |  | 629 | 500 | 129 | um | micrograph629.tif
629 |  |  |  |  | 2 |  | SE | SIS_XL.TIF |  | 630 | 100 | 103 | um | micrograph630.tif | indent | 47 | 47
630 |  |  |  |  | 2 |  | SE | IN1 Etched Sample | 11785x | 631 | 2 | 124 | um | micrograph631.tif | quality | 44 | 44
631 | C | 900 | 90 | M | 2 | Q | SE | AC1 900C 90M Q | 4910X | 632 | 5 | 129 | um | micrograph632.tif | spheroidite | 23 | 23
632 | C | 800 | 3 | H | 2 | Q | SE | AC1 800C 3H Q | 1964X | 633 | 10 | 103 | um | micrograph633.tif | spheroidite | 7 | 7
633 |  |  |  |  | 2 |  | BSE | Midrex DRI | 491x | 634 | 50 | 129 | um | micrograph634.tif | hole | 46 | 46
634 |  |  |  |  | 2 |  | SE | SIS_XL.TIF | 118x | 635 | 200 | 124 | um | micrograph635.tif | sample | 47 | 47
635 | C | 970 | 90 | M | 2 | Q | BSE | AC1 970C 90M Q | 3437x | 636 | 5 | 90 | um | micrograph636.tif |  | 40 | 40
636 |  |  |  |  | 2 |  | SE |  | 4910x | 637 | 5 | 129 | um | micrograph637.tif | pearlite+spheroidite
637 |  |  |  |  | 2 |  | SE | SIS_XL.TIF | 491x | 638 | 50 | 129 | um | micrograph638.tif |  | 47 | 47
638 | C | 900 | 90 | M | 2 | Q | SE | AC1 900C 90M Q | 3437x | 639 | 5 | 90 | um | micrograph639.tif | spheroidite | 19 | 19
639 | C | 970 | 8 | H | 2 | Q | SE | AC1 970C 8H Q | 1473X | 640 | 20 | 154 | um | micrograph640.tif | spheroidite+widmanstatten | 28 | 28
640 | C | 800 | 8 | H | 2 | Q | SE | AC 800C 8H Q | 1964X | 641 | 10 | 103 | um | micrograph641.tif | spheroidite | 2 | 2
641 | C | 970 | 90 | M | 2 | FC | SE | AC1 970C 90M 65C 4H FC | 98x | 642 | 200 | 103 | um | micrograph642.tif | network | 31 | 31
642 | C | 800 | 8 | H | 2 | Q | SE | AC1 800C 8H Q | 1964X | 643 | 10 | 103 | um | micrograph643.tif | spheroidite+widmanstatten | 16 | 16
643 |  |  |  |  | 2 |  | SE |  | 4910x | 644 | 5 | 129 | um | micrograph644.tif | pearlite+spheroidite
644 |  |  |  |  | 2 |  | SE | SIS_XL.TIF | 49X | 645 | 500 | 129 | um | micrograph645.tif | sample | 47 | 47
645 | C | 970 | 3 | H | 2 | Q | SE | AC1 970C 3H Q | 98X | 646 | 200 | 103 | um | micrograph646.tif | network | 37 | 37
646 |  |  |  |  | 2 |  | BSE | SIS_XL.TIF | 491x | 647 | 50 | 129 | um | micrograph647.tif |  | 47 | 47
647 |  |  |  |  | 2 |  | SE |  |  | 648 | 10 | 129 | um | micrograph648.tif | pearlite+spheroidite
648 | C | 970 | 90 | M | 2 | FC | SE | AC1 970C 90M 65C 4H FC | 98x | 649 | 200 | 103 | um | micrograph649.tif | network | 31 | 31
649 | C | 970 | 24 | H | 2 | Q | SE | AC1 970C 24H Q | 786x | 650 | 20 | 83 | um | micrograph650.tif | spheroidite+widmanstatten | 25 | 25
650 |  |  |  |  | 2 |  | SE | IN3 Unetched | 246x | 651 | 100 | 129 | um | micrograph651.tif | crack | 45 | 45
651 |  |  |  |  | 2 |  | BSE |  |  | 652 | 10 | 129 | um | micrograph652.tif | pearlite
652 |  |  |  |  | 2 |  | SE |  | 49X | 653 | 500 | 129 | um | micrograph653.tif
653 |  |  |  |  | 2 |  | SE | IN1 Etched Sample | 11785x | 654 | 2 | 124 | um | micrograph654.tif | quality | 44 | 44
654 | C | 970 | 24 | H | 2 | Q | BSE | AC1 970C 24H Q | 1473X | 655 | 20 | 154 | um | micrograph655.tif | spheroidite | 24 | 24
655 |  |  |  |  | 2 |  | SE |  |  | 656 | 10 | 129 | um | micrograph656.tif | pearlite+spheroidite
656 | C | 970 | 5 | M | 2 | FC | SE | AC1 970 5M FC | 4910X | 657 | 5 | 129 | um | micrograph657.tif | quality | 34 | 34
657 |  |  |  |  | 2 |  | SE | SIS_XL.TIF | 3437X | 658 | 5 | 90 | um | micrograph658.tif | hole | 47 | 47
658 | C | 800 | 5 | M | 2 | Q | SE | AC1 800C 5M Q | 98x | 659 | 200 | 103 | um | micrograph659.tif | network | 8 | 8
659 | C | 1100 | 1 | H | 2 | 650-1H | SE | AC1 1100C 1H 650C 1H | 982x | 660 | 20 | 103 | um | micrograph660.tif | pearlite+spheroidite | 5 | 5
660 |  |  |  |  | 2 |  | SE |  | 49102x | 661 | 500 | 129 | nm | micrograph661.tif | quality
661 |  |  |  |  | 2 |  | BSE |  | 4910x | 662 | 5 | 129 | um | micrograph662.tif | quality
662 |  |  |  |  | 2 |  | SE | SIS_XL.TIF | 98x | 663 | 200 | 103 | um | micrograph663.bmp | indent | 47 | 47
663 | C | 970 | 3 | H | 2 | Q |  | AC1 970C 3H Q | 4910X | 664 | 5 | 129 | um | micrograph664.tif | spheroidite | 26 | 26
664 | C | 970 | 90 | M | 2 | FC | BSE | AC1 970C 90M FC | 246x | 665 | 100 | 129 | um | micrograph665.tif | sample | 35 | 35
665 |  |  |  |  | 2 |  | SE | SIS_XL.TIF |  | 666 | 500 | 129 | um | micrograph666.tif | quality | 47 | 47
666 |  |  |  |  | 2 |  | BSE |  | 1964X | 667 | 10 | 103 | um | micrograph667.tif
667 | C | 900 | 5 | M | 2 | Q | SE | AC1 900C 5M Q | 1964X | 668 | 10 | 103 | um | micrograph668.tif |  | 22 | 22
668 | C | 970 | 90 | M | 2 | FC | SE | AC1 970C 90M FC | 4910X | 669 | 5 | 129 | um | micrograph669.tif |  | 35 | 35
669 | C | 800 | 8 | H | 2 | Q | SE | AC 800C 8H Q | 1964X | 670 | 10 | 103 | um | micrograph670.tif | spheroidite | 2 | 2
670 | C | 800 | 24 | H | 2 | Q | SE | AC1 800C 24H Q | 1964X | 671 | 10 | 103 | um | micrograph671.tif | spheroidite | 13 | 13
671 |  |  |  |  | 2 |  | BSE |  | 1178X | 672 | 20 | 124 | um | micrograph672.tif | pearlite+spheroidite
672 |  |  |  |  | 2 |  | BSE | SIS_XL.TIF | 491x | 673 | 50 | 129 | um | micrograph673.bmp | indent | 47 | 47
673 |  |  |  |  | 2 |  | SE |  |  | 674 | 2 | 103 | um | micrograph674.tif | quality
674 |  |  |  |  | 2 |  | SE | IN3 Unetched |  | 675 | 2 | 83 | um | micrograph675.tif | quality | 45 | 45
675 |  |  |  |  | 2 |  | SE |  | 4910x | 676 | 5 | 129 | um | micrograph676.tif | pearlite+spheroidite
676 | C | 1100 | 1 | H | 2 | 650-1H | SE | AC1 1100C 1H 650C 1H |  | 677 | 2 | 103 | um | micrograph677.tif | pearlite+spheroidite | 5 | 5
677 | C | 800 | 85 | H | 2 | Q | SE | AC1 800C 85H Q | 1964X | 678 | 10 | 103 | um | micrograph678.tif | spheroidite | 18 | 18
678 | C | 900 | 90 | M | 2 | Q | SE | AC1 900C 90M Q | 4910X | 679 | 5 | 129 | um | micrograph679.tif | spheroidite | 23 | 23
679 |  |  |  |  | 2 |  | SE |  | 49102x | 680 | 500 | 129 | nm | micrograph680.tif | quality
680 | C | 970 | 8 | H | 2 | Q | SE | AC1 970C 8H Q | 1964X | 681 | 10 | 103 | um | micrograph681.png | spheroidite | 39 | 39
681 |  |  |  |  | 2 |  | SE | SIS_XL.TIF | 46X | 682 | 500 | 122 | um | micrograph682.tif | network | 47 | 47
682 | C | 800 | 85 | H | 2 | Q | SE | AC1 800C 85H Q | 4910X | 683 | 5 | 129 | um | micrograph683.tif | spheroidite | 18 | 18
683 | C | 970 | 24 | H | 2 | Q | SE | AC1 970C 24H Q | 1473X | 684 | 20 | 154 | um | micrograph684.tif | spheroidite | 24 | 24
684 | C | 970 | 24 | H | 2 | Q | BSE | AC1 970C 24H Q | 1473X | 685 | 20 | 154 | um | micrograph685.tif | spheroidite | 24 | 24
685 | C | 970 | 90 | M | 2 | FC | SE | AC1 970C 90M FC | 982x | 686 | 20 | 103 | um | micrograph686.tif |  | 35 | 35
686 | C | 970 | 24 | H | 2 | Q | SE | AC1 970C 24H Q | 98X | 687 | 200 | 103 | um | micrograph687.tif | network | 25 | 25
687 |  |  |  |  | 2 |  | SE | IN3 Unetched | 982x | 688 | 20 | 103 | um | micrograph688.tif | quality | 45 | 45
688 | C | 970 | 8 | H | 2 | Q | SE | AC1 970C 8H Q | 1964X | 689 | 10 | 103 | um | micrograph689.png | spheroidite | 39 | 39
689 |  |  |  |  | 2 |  | SE |  | 49X | 690 | 500 | 129 | um | micrograph690.tif | network
690 |  |  |  |  | 2 |  | SE | SIS_XL.TIF | 4910X | 691 | 5 | 129 | um | micrograph691.tif | pearlite | 47 | 47
691 |  |  |  |  | 2 |  | SE |  | 491x | 692 | 50 | 129 | um | micrograph692.tif
692 |  |  |  |  | 2 |  | SE |  | 1964X | 693 | 10 | 103 | um | micrograph693.tif
693 | C | 970 | 24 | H | 2 | Q | SE | AC1 970C 24H Q | 982x | 694 | 20 | 103 | um | micrograph694.tif | spheroidite | 25 | 25
694 |  |  |  |  | 2 |  | SE | ET Gyro | 98205x | 695 |  | 115 |  | micrograph695.jpg | figure | 42 | 42
695 |  |  |  |  | 2 |  | SE |  | 98x | 696 | 200 | 103 | um | micrograph696.tif
696 |  |  |  |  | 2 |  | SE | SIS_XL.TIF |  | 697 | 10 | 129 | um | micrograph697.tif |  | 47 | 47
697 |  |  |  |  | 2 |  | SE |  | 491x | 698 | 50 | 129 | um | micrograph698.tif
698 | C | 800 | 8 | H | 2 | Q | SE | AC 800C 8H Q | 1964X | 699 | 10 | 103 | um | micrograph699.tif | spheroidite | 2 | 2
699 |  |  |  |  | 2 |  | SE | IN1 Etched Sample | 49102x | 700 | 500 | 129 | nm | micrograph700.tif | quality | 44 | 44
700 |  |  |  |  | 2 |  | BSE |  | 147x | 701 | 200 | 154 | um | micrograph701.tif
701 |  |  |  |  | 2 |  | SE | ET Gyro | 98x | 702 | 200 | 103 | um | micrograph702.tif | network | 42 | 42
702 | C | 970 | 24 | H | 2 | FC | SE | AC1 970C 24H FC | 49X | 703 | 500 | 129 | um | micrograph703.tif | sample | 30 | 30
703 | C | 970 | 90 | M | 2 | FC | SE | AC1 970C 90M FC | 3437X | 704 | 5 | 90 | um | micrograph704.tif | pearlite+spheroidite | 35 | 35
704 | C | 800 | 85 | H | 2 | Q | SE | AC1 800C 85H Q | 982x | 705 | 20 | 103 | um | micrograph705.tif | spheroidite | 17 | 17
705 |  |  |  |  | 2 |  | SE |  | 19641x | 706 | 1 | 103 | um | micrograph706.tif | pearlite
706 | C | 970 | 90 | M | 2 | Q | SE | AC1 970C 90M Q | 638x | 707 | 20 | 67 | um | micrograph707.tif | spheroidite+widmanstatten | 32 | 32
707 | C | 970 | 90 | M | 2 | Q | SE | AC1 970C 90M Q | 982x | 708 | 20 | 103 | um | micrograph708.tif | spheroidite | 33 | 33
708 |  |  |  |  | 2 |  | SE | SIS_XL.TIF | 246x | 709 | 100 | 129 | um | micrograph709.tif | quality | 47 | 47
709 | C | 800 | 8 | H | 2 | Q | SE | AC1 800C 8H Q | 982x | 710 | 20 | 103 | um | micrograph710.tif | spheroidite+widmanstatten | 16 | 16
710 | C | 970 | 5 | M | 2 | FC | BSE | AC1 970 5M FC | 1178X | 711 | 20 | 124 | um | micrograph711.tif | quality | 34 | 34
711 |  |  |  |  | 2 |  | BSE | SIS_XL.TIF | 491x | 712 | 50 | 129 | um | micrograph712.tif | crack | 47 | 47
712 | C | 970 | 5 | M | 2 | FC | SE | AC1 970 5M FC | 638x | 713 | 20 | 67 | um | micrograph713.tif | sample | 34 | 34
713 | C | 970 | 90 | M | 2 | Q | SE | AC1 970C 90M Q | 1964X | 714 | 10 | 103 | um | micrograph714.tif | spheroidite | 33 | 33
714 |  |  |  |  | 2 |  | SE | SIS_XL.TIF | 491x | 715 | 50 | 129 | um | micrograph715.tif |  | 47 | 47
715 |  |  |  |  | 2 |  | SE |  | 1473X | 716 | 20 | 154 | um | micrograph716.tif | pearlite+spheroidite
716 | C | 970 | 90 | M | 2 | Q | SE | AC1 970C 90M Q | 491x | 717 | 50 | 129 | um | micrograph717.tif | spheroidite+widmanstatten | 32 | 32
717 | C | 970 | 24 | H | 2 | Q | SE | AC1 970C 24H Q |  | 718 | 10 | 129 | um | micrograph718.tif | spheroidite | 24 | 24
718 |  |  |  |  | 2 |  | SE | SIS_XL.TIF | 491x | 719 | 50 | 129 | um | micrograph719.bmp | indent | 47 | 47
719 | C | 800 | 24 | H | 2 | Q | SE | AC1 800C 24H Q |  | 720 | 2 | 103 | um | micrograph720.tif | quality | 6 | 6
720 | C | 1100 | 1 | H | 2 | 650-1H | SE | AC1 1100C 1H 650C 1H | 98X | 721 | 200 | 103 | um | micrograph721.tif | network | 5 | 5
721 |  |  |  |  | 2 |  | SE | SIS_XL.TIF | 98x | 722 | 200 | 103 | um | micrograph722.bmp | indent | 47 | 47
722 |  |  |  |  | 2 |  | BSE | SIS_XL.TIF | 491x | 723 | 50 | 129 | um | micrograph723.bmp | indent | 47 | 47
723 |  |  |  |  | 2 |  | SE |  | 491x | 724 | 50 | 129 | um | micrograph724.tif
724 |  |  |  |  | 2 |  | SE | ET Gyro |  | 725 | 2 | 103 | um | micrograph725.tif | pearlite | 42 | 42
725 |  |  |  |  | 2 |  | SE | SIS_XL.TIF |  | 726 | 10 | 129 | um | micrograph726.tif |  | 47 | 47
726 |  |  |  |  | 2 |  | SE | IN1 Etched Sample |  | 727 | 5 | 90 | um | micrograph727.tif | pearlite+spheroidite | 44 | 44
727 | C | 700 | 5 | M | 2 | Q | SE | AC1 700C 5M Q | 49X | 728 | 500 | 129 | um | micrograph728.tif | network | 9 | 9
728 |  |  |  |  | 2 |  | SE | IN1 Etched Sample | 24551X | 729 | 1 | 129 | um | micrograph729.tif | quality | 44 | 44
729 |  |  |  |  | 2 |  | SE |  | 11785x | 730 | 2 | 124 | um | micrograph730.tif
730 |  |  |  |  | 2 |  | SE | IN3 Unetched | 19641x | 731 | 1 | 103 | um | micrograph731.tif | quality | 45 | 45
731 |  |  |  |  | 2 |  | SE | IN1 Etched Sample |  | 732 | 500 | 129 | um | micrograph732.tif | network | 44 | 44
732 |  |  |  |  | 2 |  | BSE |  |  | 733 | 100 | 103 | um | micrograph733.tif
733 | C | 900 | 24 | H | 2 | Q | SE | AC1 900C 24H Q | 982x | 734 | 20 | 103 | um | micrograph734.tif | spheroidite | 20 | 20
734 |  |  |  |  | 2 |  | BSE |  | 98x | 735 | 200 | 103 | um | micrograph735.tif | crack
735 | C | 970 | 24 | H | 2 | Q | SE | AC1 970C 24H Q | 1964X | 736 | 10 | 103 | um | micrograph736.tif | spheroidite | 36 | 36
736 |  |  |  |  | 2 |  | SE |  | 49X | 737 | 500 | 129 | um | micrograph737.tif | network
737 | C | 970 | 90 | M | 2 | Q | SE | AC1 970C 90M Q | 98X | 738 | 200 | 103 | um | micrograph738.tif | network | 33 | 33
738 |  |  |  |  | 2 |  | BSE |  |  | 739 | 500 | 129 | um | micrograph739.tif | quality
739 |  |  |  |  | 2 |  | SE |  | 49102x | 740 | 500 | 129 | nm | micrograph740.tif | quality
740 | C | 970 | 90 | M | 2 | FC | SE | AC1 970C 90M 65C 4H FC | 98X | 741 | 200 | 103 | um | micrograph741.tif | network | 31 | 31
741 |  |  |  |  | 2 |  | SE | IN1 Etched Sample | 982x | 742 | 20 | 103 | um | micrograph742.tif | pearlite+spheroidite | 44 | 44
742 |  |  |  |  | 2 |  | BSE | IN3 Unetched | 982x | 743 | 20 | 103 | um | micrograph743.tif | quality | 45 | 45
743 |  |  |  |  | 2 |  | SE | SIS_XL.TIF |  | 744 | 2 | 103 | um | micrograph744.tif | pearlite | 47 | 47
744 | C | 970 | 90 | M | 2 | AR | SE | AC1 970C 90M AR | 1473X | 745 | 20 | 154 | um | micrograph745.tif | spheroidite | 29 | 29
745 | C | 970 | 8 | H | 2 | Q | SE | AC1 970C 8H Q | 1473X | 746 | 20 | 154 | um | micrograph746.tif | spheroidite | 39 | 39
746 | C | 800 | 85 | H | 2 | Q | SE | AC1 800C 85H Q |  | 747 | 2 | 103 | um | micrograph747.tif | spheroidite | 18 | 18
747 |  |  |  |  | 2 |  | SE | SIS_XL.TIF | 1178X | 748 | 20 | 124 | um | micrograph748.tif | crack | 47 | 47
748 | C | 970 | 90 | M | 2 | FC | SE | AC1 970C 90M 65C 4H FC | 982x | 749 | 20 | 103 | um | micrograph749.tif | pearlite+spheroidite | 31 | 31
749 |  |  |  |  | 2 |  | SE | SIS_XL.TIF |  | 750 | 100 | 103 | um | micrograph750.tif | crack | 47 | 47
750 |  |  |  |  | 2 |  | SE |  | 344x | 751 | 50 | 90 | um | micrograph751.tif
751 |  |  |  |  | 2 |  | BSE | SIS_XL.TIF | 638x | 752 | 20 | 67 | um | micrograph752.jpg |  | 47 | 47
752 |  |  |  |  | 2 |  | SE |  | 6383X | 753 | 2 | 67 | um | micrograph753.tif | pearlite+widmanstatten
753 | C | 970 | 24 | H | 2 | FC | SE | AC1 970C 24H FC | 344x | 754 | 50 | 90 | um | micrograph754.tif | sample | 30 | 30
754 |  |  |  |  | 2 |  | BSE | SIS_XL.TIF | 98X | 755 | 200 | 103 | um | micrograph755.tif | network | 47 | 47
755 | C | 970 | 90 | M | 2 | Q | BSE | AC1 970C 90M Q |  | 756 | 2 | 83 | um | micrograph756.tif | spheroidite | 33 | 33
756 |  |  |  |  | 2 |  | SE |  | 9820X | 757 | 2 | 103 | um | micrograph757.tif | pearlite
757 |  |  |  |  | 2 |  | SE |  | 4910x | 758 | 5 | 129 | um | micrograph758.tif | pearlite+spheroidite
758 |  |  |  |  | 2 |  | SE |  | 49X | 759 | 500 | 129 | um | micrograph759.tif | quality
759 |  |  |  |  | 2 |  | SE | IN3 Unetched | 35x | 760 | 500 | 92 | um | micrograph760.tif | quality | 45 | 45
760 |  |  |  |  | 2 |  | SE |  | 6383X | 761 | 2 | 67 | um | micrograph761.tif | quality
761 | C | 800 | 24 | H | 2 | Q | SE | AC1 800C 24H Q |  | 762 | 2 | 103 | um | micrograph762.tif | spheroidite | 6 | 6
762 |  |  |  |  | 2 |  | SE |  | 98X | 763 | 200 | 103 | um | micrograph763.tif | quality
763 | C | 970 | 8 | H | 2 | Q | SE | AC1 970C 8H Q | 982x | 764 | 20 | 103 | um | micrograph764.tif | spheroidite | 39 | 39
764 |  |  |  |  | 2 |  | SE |  |  | 765 | 2 | 103 | um | micrograph765.tif | pearlite+spheroidite
765 |  |  |  |  | 2 |  | SE | SIS_XL.TIF | 64x | 766 | 200 | 67 | um | micrograph766.tif | sample | 47 | 47
766 |  |  |  |  | 2 |  | BSE | ET Gyro | 94x | 767 | 200 | 99 | um | micrograph767.tif | quality | 42 | 42
767 |  |  |  |  | 2 |  | SE |  | 3437x | 768 | 5 | 90 | um | micrograph768.tif | pearlite
768 |  |  |  |  | 2 |  | SE | IN1 Etched Sample | 11785x | 769 | 2 | 124 | um | micrograph769.tif | hole | 44 | 44
769 |  |  |  |  | 2 |  | SE | SIS_XL.TIF | 491x | 770 | 50 | 129 | um | micrograph770.bmp | indent | 47 | 47
770 |  |  |  |  | 2 |  | SE |  |  | 771 | 10 | 129 | um | micrograph771.tif | pearlite+spheroidite
771 | C | 800 | 85 | H | 2 | Q | SE | AC1 800C 85H Q | 1964X | 772 | 10 | 103 | um | micrograph772.tif | spheroidite | 18 | 18
772 |  |  |  |  | 2 |  | SE |  |  | 773 | 10 | 129 | um | micrograph773.tif | pearlite
773 | C | 970 | 24 | H | 2 | Q | SE | AC1 970C 24H Q | 786x | 774 | 20 | 83 | um | micrograph774.tif |  | 24 | 24
774 |  |  |  |  | 2 |  | SE | SIS_XL.TIF | 3437x | 775 | 5 | 90 | um | micrograph775.tif | pearlite | 47 | 47
775 | C | 970 | 90 | M | 2 | Q | SE | AC1 970C 90M Q | 4910X | 776 | 5 | 129 | um | micrograph776.tif | spheroidite | 33 | 33
776 | C | 970 | 90 | M | 2 | Q | SE | AC1 970C 90M Q | 98X | 777 | 200 | 103 | um | micrograph777.png |  | 40 | 40
777 |  |  |  |  | 2 |  | SE |  |  | 778 | 20 | 124 | um | micrograph778.tif
778 | C | 1100 | 1 | H | 2 | 650-1H | SE | AC1 1100C 1H 650C 1H | 491x | 779 | 50 | 129 | um | micrograph779.tif | pearlite+spheroidite | 5 | 5
779 |  |  |  |  | 2 |  | BSE |  | 1473X | 780 | 20 | 154 | um | micrograph780.tif | hole
780 |  |  |  |  | 2 |  | SE | IN1 Etched Sample | 49102x | 781 | 500 | 129 | nm | micrograph781.tif | quality | 44 | 44
781 |  |  |  |  | 2 |  | SE |  | 49X | 782 | 500 | 129 | um | micrograph782.tif
782 |  |  |  |  | 2 |  | SE |  | 1473X | 783 | 20 | 154 | um | micrograph783.tif | hole
783 |  |  |  |  | 2 |  | SE |  | 6383X | 784 | 2 | 67 | um | micrograph784.tif | pearlite
784 |  |  |  |  | 2 |  | BSE | AC1 IS1010H 35X etched | 786x | 785 | 20 | 83 | um | micrograph785.tif | martensite | 41 | 41
785 |  |  |  |  | 2 |  | SE | SIS_XL.TIF |  | 786 | 100 | 103 | um | micrograph786.tif |  | 47 | 47
786 |  |  |  |  | 2 |  | SE | SIS_XL.TIF | 35x | 787 | 500 | 92 | um | micrograph787.bmp | crack | 47 | 47
787 |  |  |  |  | 2 |  | SE | ET Gyro | 491x | 788 | 50 | 129 | um | micrograph788.tif | quality | 42 | 42
788 |  |  |  |  | 2 |  | BSE |  | 491x | 789 | 50 | 129 | um | micrograph789.tif | crack
789 |  |  |  |  | 2 |  | SE | SIS_XL.TIF | 3437X | 790 | 5 | 90 | um | micrograph790.tif | hole | 47 | 47
790 | C | 970 | 90 | M | 2 | Q | BSE | AC1 970C 90M Q | 98x | 791 | 200 | 103 | um | micrograph791.tif | network | 40 | 40
791 |  |  |  |  | 2 |  | BSE | SIS_XL.TIF | 246x | 792 | 100 | 129 | um | micrograph792.tif |  | 47 | 47
792 |  |  |  |  | 2 |  | SE | SIS_XL.TIF |  | 793 | 2 | 103 | um | micrograph793.tif |  | 47 | 47
793 |  |  |  |  | 2 |  | SE | SIS_XL.TIF | 638x | 794 | 20 | 67 | um | micrograph794.tif | hole | 47 | 47
794 |  |  |  |  | 2 |  | SE | IN1 Etched Sample |  | 795 | 500 | 129 | um | micrograph795.tif | network | 44 | 44
795 |  |  |  |  | 2 |  | SE | SIS_XL.TIF | 19641x | 796 | 1 | 103 | um | micrograph796.tif | pearlite | 47 | 47
796 |  |  |  |  | 2 |  | SE |  | 19641x | 797 | 1 | 103 | um | micrograph797.tif
797 |  |  |  |  | 2 |  | SE | SIS_XL.TIF | 9820X | 798 | 2 | 103 | um | micrograph798.tif | pearlite | 47 | 47
798 |  |  |  |  | 2 |  | SE | SIS_XL.TIF | 49X | 799 | 500 | 129 | um | micrograph799.tif | network | 47 | 47
799 |  |  |  |  | 2 |  | SE | SIS_XL.TIF | 1964X | 800 | 10 | 103 | um | micrograph800.tif |  | 47 | 47
800 |  |  |  |  | 2 |  | SE |  | 64x | 801 | 200 | 67 | um | micrograph801.tif
801 |  |  |  |  | 2 |  | SE |  | 3437x | 802 | 5 | 90 | um | micrograph802.tif
802 |  |  |  |  | 2 |  | SE |  | 7856X | 803 | 2 | 83 | um | micrograph803.tif | pearlite
803 |  |  |  |  | 2 |  | SE | SIS_XL.TIF | 49X | 804 | 500 | 129 | um | micrograph804.tif | sample | 47 | 47
804 |  |  |  |  | 2 |  | SE | ET Gyro |  | 805 | 500 | 129 | um | micrograph805.tif | network | 42 | 42
805 |  |  |  |  | 2 |  | SE | IN1 Etched Sample | 102x | 806 | 200 | 107 | um | micrograph806.tif | network | 44 | 44
806 |  |  |  |  | 2 |  | SE |  | 35x | 807 | 500 | 92 | um | micrograph807.tif | network
807 |  |  |  |  | 2 |  | SE |  | 1178X | 808 | 20 | 124 | um | micrograph808.tif | pearlite+spheroidite
808 |  |  |  |  | 2 |  | SE | IN3 Unetched | 95x | 809 | 200 | 100 | um | micrograph809.tif | crack | 45 | 45
809 |  |  |  |  | 2 |  | SE |  | 49102x | 810 | 500 | 129 | nm | micrograph810.tif | quality
810 | C | 900 | 90 | M | 2 | Q | SE | AC1 900C 90M Q | 491x | 811 | 50 | 129 | um | micrograph811.tif | spheroidite+widmanstatten | 19 | 19
811 |  |  |  |  | 2 |  | BSE |  | 638x | 812 | 20 | 67 | um | micrograph812.tif | crack
812 |  |  |  |  | 2 |  | SE | IN1 Etched Sample |  | 813 | 500 | 129 | um | micrograph813.tif | network | 44 | 44
813 | C | 800 | 5 | M | 2 | Q | SE | AC1 800C 5M Q | 4910X | 814 | 5 | 129 | um | micrograph814.tif | pearlite | 15 | 15
814 |  |  |  |  | 2 |  | SE |  | 98x | 815 | 200 | 103 | um | micrograph815.tif | network
815 | C | 1000 | 5 | M | 2 | Q | SE | AC1 1000C 5M Q | 344x | 816 | 50 | 90 | um | micrograph816.tif | spheroidite+widmanstatten | 4 | 4
816 |  |  |  |  | 2 |  | SE |  | 49X | 817 | 500 | 129 | um | micrograph817.tif
817 |  |  |  |  | 2 |  | BSE |  | 4910x | 818 | 5 | 129 | um | micrograph818.tif
818 |  |  |  |  | 2 |  | SE | IN3 Unetched | 98x | 819 | 200 | 103 | um | micrograph819.tif | quality | 45 | 45
819 | C | 800 | 90 | M | 2 | Q | SE | AC1 800C 90M Q | 98x | 820 | 200 | 103 | um | micrograph820.tif | network | 12 | 12
820 | C | 970 | 90 | M | 2 | Q | SE | AC1 970C 90M Q |  | 821 | 2 | 67 | um | micrograph821.tif | spheroidite+widmanstatten | 32 | 32
821 |  |  |  |  | 2 |  | SE | SIS_XL.TIF | 982x | 822 | 20 | 103 | um | micrograph822.tif |  | 47 | 47
822 | C | 970 | 5 | M | 2 | FC | SE | AC1 970 5M FC | 147x | 823 | 200 | 154 | um | micrograph823.tif | sample | 34 | 34
823 |  |  |  |  | 2 |  | BSE | IN3 Unetched | 1964X | 824 | 10 | 103 | um | micrograph824.tif | hole | 45 | 45
824 |  |  |  |  | 2 |  | SE |  | 1964X | 825 | 10 | 103 | um | micrograph825.tif | pearlite+spheroidite
825 |  |  |  |  | 2 |  | BSE | SIS_XL.TIF | 3437x | 826 | 5 | 90 | um | micrograph826.tif |  | 47 | 47
826 |  |  |  |  | 2 |  | SE | Gaunt - Utah 1.5 yr explant M |  | 827 | 2 | 103 | um | micrograph827.tif | quality | 43 | 43
827 |  |  |  |  | 2 |  |  | SIS_XL.TIF |  | 828 | 2 | 103 | um | micrograph828.tif | pearlite | 47 | 47
828 |  |  |  |  | 2 |  | SE | SIS_XL.TIF | 982x | 829 | 20 | 103 | um | micrograph829.tif |  | 47 | 47
829 |  |  |  |  | 2 |  | SE | SIS_XL.TIF | 4910x | 830 | 5 | 129 | um | micrograph830.tif |  | 47 | 47
830 | C | 800 | 85 | H | 2 | Q | SE | AC1 800C 85H Q |  | 831 | 2 | 103 | um | micrograph831.tif | spheroidite | 18 | 18
831 | C | 970 | 90 | M | 2 | Q | SE | AC1 970C 90M Q | 982x | 832 | 20 | 103 | um | micrograph832.tif | spheroidite+widmanstatten | 40 | 40
832 | C | 800 | 5 | M | 2 | Q | SE | AC1 800C 5M Q | 7856X | 833 | 2 | 83 | um | micrograph833.tif | pearlite | 8 | 8
833 | C | 970 | 90 | M | 2 | FC | BSE | AC1 970C 90M FC | 98x | 834 | 200 | 103 | um | micrograph834.tif | sample | 35 | 35
834 |  |  |  |  | 2 |  | SE |  | 49X | 835 | 500 | 129 | um | micrograph835.tif | network
835 |  |  |  |  | 2 |  | SE |  | 1964X | 836 | 10 | 103 | um | micrograph836.tif | pearlite+widmanstatten
836 |  |  |  |  | 2 |  | BSE |  |  | 837 | 500 | 129 | um | micrograph837.tif
837 |  |  |  |  | 2 |  | SE | SIS_XL.TIF | 98X | 838 | 200 | 103 | um | micrograph838.tif |  | 47 | 47
838 |  |  |  |  | 2 |  | SE | IN1 Etched Sample |  | 839 | 500 | 129 | um | micrograph839.tif | sample | 44 | 44
839 |  |  |  |  | 2 |  | SE | SIS_XL.TIF | 982x | 840 | 20 | 103 | um | micrograph840.tif |  | 47 | 47
840 | C | 970 | 90 | M | 2 | AR | SE | AC1 970C 90M AR | 98X | 841 | 200 | 103 | um | micrograph841.tif | network | 29 | 29
841 |  |  |  |  | 2 |  | SE | SIS_XL.TIF | 98X | 842 | 200 | 103 | um | micrograph842.bmp | indent | 47 | 47
842 |  |  |  |  | 2 |  | SE |  | 98X | 843 | 200 | 103 | um | micrograph843.tif | network
843 |  |  |  |  | 2 |  | SE | SIS_XL.TIF | 49X | 844 | 500 | 129 | um | micrograph844.tif | network | 47 | 47
844 |  |  |  |  | 2 |  | SE |  | 98X | 845 | 200 | 103 | um | micrograph845.tif | network
845 | C | 970 | 90 | M | 2 | FC | SE | AC1 970C 90M 65C 4H FC | 982x | 846 | 20 | 103 | um | micrograph846.tif | quality | 31 | 31
846 |  |  |  |  | 2 |  | SE | AC1 + vickers mark | 98x | 847 | 200 | 103 | um | micrograph847.tif | network | 3 | 3
847 |  |  |  |  | 2 |  | SE |  | 491x | 848 | 50 | 129 | um | micrograph848.tif | hole
848 |  |  |  |  | 2 |  | SE | SIS_XL.TIF | 98X | 849 | 200 | 103 | um | micrograph849.tif |  | 47 | 47
849 | C | 700 | 5 | M | 2 | Q | SE | AC1 700C 5M Q |  | 850 | 2 | 83 | um | micrograph850.tif | pearlite | 9 | 9
850 |  |  |  |  | 2 |  | BSE |  | 491x | 851 | 50 | 129 | um | micrograph851.tif
851 |  |  |  |  | 2 |  | SE | SIS_XL.TIF |  | 852 | 2 | 103 | um | micrograph852.tif | pearlite | 47 | 47
852 |  |  |  |  | 2 |  | SE |  | 19641x | 853 | 1 | 103 | um | micrograph853.tif | quality
853 | C | 970 | 24 | H | 2 | Q | SE | AC1 970C 24H Q | 3437x | 854 | 5 | 90 | um | micrograph854.tif | spheroidite | 24 | 24
854 |  |  |  |  | 2 |  | BSE | SIS_XL.TIF | 98X | 855 | 200 | 103 | um | micrograph855.tif | network | 47 | 47
855 |  |  |  |  | 2 |  | BSE | ET Gyro | 96x | 856 | 200 | 100 | um | micrograph856.tif | quality | 42 | 42
856 |  |  |  |  | 2 |  | SE |  | 982x | 857 | 20 | 103 | um | micrograph857.tif | pearlite+widmanstatten
857 | C | 800 | 8 | H | 2 | Q | SE | AC1 800C 8H Q | 4910X | 858 | 5 | 129 | um | micrograph858.tif | spheroidite | 16 | 16
858 | C | 800 | 24 | H | 2 | Q | SE | AC1 800C 24H Q |  | 859 | 2 | 103 | um | micrograph859.tif | spheroidite | 6 | 6
859 |  |  |  |  | 2 |  | SE | IN3 Unetched |  | 860 | 10 | 129 | um | micrograph860.tif | hole | 45 | 45
860 |  |  |  |  | 2 |  | BSE | SIS_XL.TIF | 98X | 861 | 200 | 103 | um | micrograph861.tif | network | 47 | 47
861 | C | 970 | 5 | M | 2 | FC | SE | AC1 970 5M FC | 1964X | 862 | 10 | 103 | um | micrograph862.tif | spheroidite+widmanstatten | 34 | 34
862 |  |  |  |  | 2 |  | SE |  | 63833X | 863 | 200 | 67 | nm | micrograph863.tif | quality
863 | C | 970 | 90 | M | 2 | Q | SE | AC1 970C 90M Q | 1964X | 864 | 10 | 103 | um | micrograph864.tif | spheroidite | 40 | 40
864 | C | 970 | 90 | M | 2 | FC | SE | AC1 970C 90M FC | 246x | 865 | 100 | 129 | um | micrograph865.tif | network | 35 | 35
865 |  |  |  |  | 2 |  | SE | SIS_XL.TIF | 9820X | 866 | 2 | 103 | um | micrograph866.tif | pearlite+spheroidite | 47 | 47
866 | C | 900 | 3 | H | 2 | Q | SE | AC1 900C 3H Q | 982x | 867 | 20 | 103 | um | micrograph867.tif | spheroidite | 21 | 21
867 |  |  |  |  | 2 |  | SE |  | 49X | 868 | 500 | 129 | um | micrograph868.tif
868 | C | 800 | 24 | H | 2 | Q | SE | AC1 800C 24H Q |  | 869 | 2 | 103 | um | micrograph869.tif | quality | 6 | 6
869 |  |  |  |  | 2 |  | SE | SIS_XL.TIF |  | 870 | 2 | 103 | um | micrograph870.tif |  | 47 | 47
870 | C | 1100 | 1 | H | 2 | 650-1H | SE | AC1 1100C 1H 650C 1H | 982x | 871 | 20 | 103 | um | micrograph871.tif | pearlite+spheroidite | 5 | 5
871 |  |  |  |  | 2 |  | BSE |  | 35x | 872 | 500 | 92 | um | micrograph872.tif | crack
872 | C | 900 | 90 | M | 2 | Q | SE | AC1 900C 90M Q | 982x | 873 | 20 | 103 | um | micrograph873.tif | spheroidite+widmanstatten | 23 | 23
873 |  |  |  |  | 2 |  | BSE |  | 3437x | 874 | 5 | 90 | um | micrograph874.tif | hole
874 |  |  |  |  | 2 |  | SE |  | 1473X | 875 | 20 | 154 | um | micrograph875.tif | pearlite+widmanstatten
875 | C | 970 | 90 | M | 2 | Q | BSE | AC1 970C 90M Q | 638x | 876 | 20 | 67 | um | micrograph876.tif |  | 40 | 40
876 |  |  |  |  | 2 |  | SE | SIS_XL.TIF | 49X | 877 | 500 | 129 | um | micrograph877.tif | network | 47 | 47
877 | C | 970 | 90 | M | 2 | FC | SE | AC1 970C 90M FC | 4910X | 878 | 5 | 129 | um | micrograph878.tif | quality | 35 | 35
878 |  |  |  |  | 2 |  | BSE | Gaunt - Utah 1.5 yr explant M |  | 879 | 200 | 105 | um | micrograph879.tif | quality | 43 | 43
879 |  |  |  |  | 2 |  |  | SIS_XL.TIF |  | 880 | 2 | 103 | um | micrograph880.tif | pearlite | 47 | 47
880 | C | 970 | 90 | M | 2 | Q | SE | AC1 970C 90M Q | 1473X | 881 | 20 | 154 | um | micrograph881.tif | spheroidite+widmanstatten | 32 | 32
881 |  |  |  |  | 2 |  | SE |  | 491x | 882 | 50 | 129 | um | micrograph882.tif | pearlite+widmanstatten
882 | C | 900 | 3 | H | 2 | Q | SE | AC1 900C 3H Q | 1964X | 883 | 10 | 103 | um | micrograph883.tif | spheroidite | 21 | 21
883 | C | 1000 | 5 | M | 2 | Q | SE | AC1 1000C 5M Q | 491x | 884 | 50 | 129 | um | micrograph884.tif | spheroidite+widmanstatten | 4 | 4
884 | C | 800 | 8 | H | 2 | Q | SE | AC 800C 8H Q |  | 885 | 2 | 103 | um | micrograph885.tif | spheroidite | 2 | 2
885 |  |  |  |  | 2 |  | BSE |  |  | 886 | 500 | 129 | um | micrograph886.tif
886 | C | 800 | 8 | H | 2 | Q | SE | AC1 800C 8H Q | 1178X | 887 | 20 | 124 | um | micrograph887.tif | spheroidite | 16 | 16
887 | C | 970 | 90 | M | 2 | Q | SE | AC1 970C 90M Q | 4910X | 888 | 5 | 129 | um | micrograph888.tif | spheroidite | 40 | 40
888 | C | 970 | 24 | H | 2 | Q | SE | AC1 970C 24H Q | 786x | 889 | 20 | 83 | um | micrograph889.tif | spheroidite | 24 | 24
889 | C | 970 | 5 | M | 2 | FC | SE | AC1 970 5M FC | 2455X | 890 | 10 | 129 | um | micrograph890.tif | spheroidite+widmanstatten | 34 | 34
890 |  |  |  |  | 2 |  | SE |  | 9820X | 891 | 2 | 103 | um | micrograph891.tif | pearlite
891 | C | 970 | 90 | M | 2 | FC | BSE | AC1 970C 90M FC | 1178X | 892 | 20 | 124 | um | micrograph892.tif | quality | 35 | 35
892 | C | 1000 | 5 | M | 2 | Q | SE | AC1 1000C 5M Q | 1964X | 893 | 10 | 103 | um | micrograph893.tif | spheroidite+widmanstatten | 4 | 4
893 | C | 900 | 90 | M | 2 | Q | SE | AC1 900C 90M Q | 1964X | 894 | 10 | 103 | um | micrograph894.tif | spheroidite | 23 | 23
894 |  |  |  |  | 2 |  | SE | IN1 Etched Sample | 24551X | 895 | 1 | 129 | um | micrograph895.tif | hole | 44 | 44
895 |  |  |  |  | 2 |  | SE | ET Gyro |  | 896 | 2 | 103 | um | micrograph896.tif | pearlite | 42 | 42
896 |  |  |  |  | 2 |  | SE | AC1 + vickers mark | 147x | 897 | 200 | 154 | um | micrograph897.tif | network | 3 | 3
897 |  |  |  |  | 2 |  | SE | SIS_XL.TIF | 98x | 898 | 200 | 103 | um | micrograph898.bmp | indent | 47 | 47
898 |  |  |  |  | 2 |  | SE |  | 246x | 899 | 100 | 129 | um | micrograph899.tif
899 |  |  |  |  | 2 |  |  |  |  | 900 | 100 | 92 | mm | micrograph900.tif
900 |  |  |  |  | 2 |  | BSE |  | 98x | 901 | 200 | 103 | um | micrograph901.tif
901 |  |  |  |  | 2 |  | SE |  | 9820X | 902 | 2 | 103 | um | micrograph902.tif
902 |  |  |  |  | 2 |  | SE | SIS_XL.TIF | 491x | 903 | 50 | 129 | um | micrograph903.bmp | indent | 47 | 47
903 |  |  |  |  | 2 |  | SE | IN3 Unetched | 4910X | 904 | 5 | 129 | um | micrograph904.tif | quality | 45 | 45
904 | C | 970 | 24 | H | 2 | Q | SE | AC1 970C 24H Q | 491x | 905 | 50 | 129 | um | micrograph905.tif | spheroidite+widmanstatten | 25 | 25
905 | C | 900 | 24 | H | 2 | Q | SE | AC1 900C 24H Q | 982x | 906 | 20 | 103 | um | micrograph906.tif | spheroidite | 20 | 20
906 | C | 970 | 8 | H | 2 | Q | SE | AC1 970C 8H Q | 982x | 907 | 20 | 103 | um | micrograph907.tif | spheroidite | 28 | 28
907 |  |  |  |  | 2 |  | SE |  | 1473X | 908 | 20 | 154 | um | micrograph908.tif | pearlite+spheroidite
908 |  |  |  |  | 2 |  | SE | AC1 IS1010H 35X etched | 98X | 909 | 200 | 103 | um | micrograph909.tif | network | 41 | 41
909 |  |  |  |  | 2 |  | SE |  | 1964X | 910 | 10 | 103 | um | micrograph910.tif | pearlite+spheroidite
910 |  |  |  |  | 2 |  | SE |  |  | 911 | 10 | 129 | um | micrograph911.tif | pearlite+widmanstatten
911 | C | 900 | 90 | M | 2 | Q | SE | AC1 900C 90M Q | 982x | 912 | 20 | 103 | um | micrograph912.tif | spheroidite | 23 | 23
912 | C | 800 | 5 | M | 2 | Q | SE | AC1 800C 5M Q | 7856X | 913 | 2 | 83 | um | micrograph913.tif |  | 8 | 8
913 | C | 970 | 8 | H | 2 | Q | SE | AC1 970C 8H Q | 982x | 914 | 20 | 103 | um | micrograph914.tif | spheroidite | 39 | 39
914 | C | 970 | 8 | H | 2 | Q | SE | AC1 970C 8H Q | 1473X | 915 | 20 | 154 | um | micrograph915.tif | spheroidite+widmanstatten | 28 | 28
915 |  |  |  |  | 2 |  | SE |  | 4910X | 916 | 5 | 129 | um | micrograph916.tif | pearlite+spheroidite
916 | C | 970 | 3 | H | 2 | Q | SE | AC1 970C 3H Q | 982x | 917 | 20 | 103 | um | micrograph917.tif | spheroidite | 37 | 37
917 |  |  |  |  | 2 |  | SE | SIS_XL.TIF | 1964X | 918 | 10 | 103 | um | micrograph918.tif | spheroidite+widmanstatten | 47 | 47
918 |  |  |  |  | 2 |  | SE | IN3 Unetched | 19641x | 919 | 1 | 103 | um | micrograph919.tif | quality | 45 | 45
919 | C | 800 | 5 | M | 2 | Q | SE | AC1 800C 5M Q | 1964X | 920 | 10 | 103 | um | micrograph920.tif | pearlite | 15 | 15
920 | C | 970 | 90 | M | 2 | AR | SE | AC1 970C 90M AR | 98x | 921 | 200 | 103 | um | micrograph921.tif | network | 29 | 29
921 |  |  |  |  | 2 |  | SE |  | 24551X | 922 | 1 | 129 | um | micrograph922.tif | pearlite
922 |  |  |  |  | 2 |  | BSE | SIS_XL.TIF | 491x | 923 | 50 | 129 | um | micrograph923.bmp | indent | 47 | 47
923 |  |  |  |  | 2 |  | SE | SIS_XL.TIF | 98x | 924 | 200 | 103 | um | micrograph924.bmp | indent | 47 | 47
924 |  |  |  |  | 2 |  | SE | SIS_XL.TIF | 98X | 925 | 200 | 103 | um | micrograph925.tif | network | 47 | 47
925 |  |  |  |  | 2 |  | BSE |  | 982x | 926 | 20 | 103 | um | micrograph926.tif | pearlite+spheroidite
926 |  |  |  |  | 2 |  | SE |  | 49X | 927 | 500 | 129 | um | micrograph927.tif | network
927 | C | 970 | 90 | M | 2 | Q | SE | AC1 970C 90M Q | 4910X | 928 | 5 | 129 | um | micrograph928.tif | pearlite | 40 | 40
928 | C | 970 | 5 | M | 2 | FC | SE | AC1 970 5M FC | 491x | 929 | 50 | 129 | um | micrograph929.tif | sample | 34 | 34
929 |  |  |  |  | 2 |  | SE |  |  | 930 | 2 | 103 | um | micrograph930.tif | crack
930 | C | 970 | 24 | H | 2 | Q | SE | AC1 970C 24H Q | 982x | 931 | 20 | 103 | um | micrograph931.tif | spheroidite | 36 | 36
931 |  |  |  |  | 2 |  | SE |  | 982x | 932 | 20 | 103 | um | micrograph932.tif | pearlite+widmanstatten
932 | C | 800 | 3 | H | 2 | Q | SE | AC1 800C 3H Q | 1964X | 933 | 10 | 103 | um | micrograph933.tif | spheroidite | 7 | 7
933 |  |  |  |  | 2 |  | SE | AC1 IS1010H 35X etched | 98X | 934 | 200 | 103 | um | micrograph934.tif | network | 41 | 41
934 | C | 900 | 90 | M | 2 | Q | SE | AC1 900C 90M Q | 982x | 935 | 20 | 103 | um | micrograph935.tif | spheroidite+widmanstatten | 23 | 23
935 | C | 800 | 3 | H | 2 | Q | SE | AC1 800C 3H Q | 4910X | 936 | 5 | 129 | um | micrograph936.tif | spheroidite | 14 | 14
936 |  |  |  |  | 2 |  | BSE | SIS_XL.TIF | 147x | 937 | 200 | 154 | um | micrograph937.bmp | indent | 47 | 47
937 |  |  |  |  | 2 |  | SE |  | 491x | 938 | 50 | 129 | um | micrograph938.tif
938 | C | 800 | 8 | H | 2 | Q | SE | AC 800C 8H Q | 1964X | 939 | 10 | 103 | um | micrograph939.tif | spheroidite | 2 | 2
939 | C | 970 | 90 | M | 2 | Q | SE | AC1 970C 90M Q | 35x | 940 | 500 | 92 | um | micrograph940.tif | sample | 33 | 33
940 |  |  |  |  | 2 |  | BSE | SIS_XL.TIF | 98X | 941 | 200 | 103 | um | micrograph941.tif | network | 47 | 47
941 | C | 900 | 5 | M | 2 | Q | SE | AC1 900C 5M Q | 982x | 942 | 20 | 103 | um | micrograph942.tif |  | 22 | 22
942 |  |  |  |  | 2 |  | SE |  | 491x | 943 | 50 | 129 | um | micrograph943.tif
943 |  |  |  |  | 2 |  | SE |  | 34372X | 944 | 500 | 90 | nm | micrograph944.tif | quality
944 |  |  |  |  | 2 |  | BSE | Midrex DRI | 98x | 945 | 200 | 103 | um | micrograph945.tif | sample | 46 | 46
945 |  |  |  |  | 2 |  | SE |  | 3437x | 946 | 5 | 90 | um | micrograph946.tif
946 | C | 970 | 8 | H | 2 | Q | SE | AC1 970C 8H Q | 982x | 947 | 20 | 103 | um | micrograph947.tif | spheroidite | 39 | 39
947 |  |  |  |  | 2 |  | SE | IN3 Unetched | 1964X | 948 | 10 | 103 | um | micrograph948.tif | quality | 45 | 45
948 |  |  |  |  | 2 |  | SE |  | 49X | 949 | 500 | 129 | um | micrograph949.tif | network
949 |  |  |  |  | 2 |  | SE | SIS_XL.TIF | 491x | 950 | 50 | 129 | um | micrograph950.bmp | indent | 47 | 47
950 |  |  |  |  | 2 |  | BSE | SIS_XL.TIF | 1178X | 951 | 20 | 124 | um | micrograph951.tif | martensite | 47 | 47
951 | C | 900 | 3 | H | 2 | Q | SE | AC1 900C 3H Q | 1964X | 952 | 10 | 103 | um | micrograph952.tif | spheroidite | 21 | 21
952 |  |  |  |  | 2 |  | SE |  | 11785x | 953 | 2 | 124 | um | micrograph953.tif | pearlite
953 |  |  |  |  | 2 |  | SE | AC1 IS1010H 35X etched | 786x | 954 | 20 | 83 | um | micrograph954.tif | martensite | 41 | 41
954 | C | 970 | 5 | M | 2 | FC | SE | AC1 970 5M FC | 3437X | 955 | 5 | 90 | um | micrograph955.tif | spheroidite+widmanstatten | 34 | 34
955 | C | 970 | 24 | H | 2 | Q | SE | AC1 970C 24H Q | 1964X | 956 | 10 | 103 | um | micrograph956.png | spheroidite | 36 | 36
956 |  |  |  |  | 2 |  | SE |  | 786x | 957 | 20 | 83 | um | micrograph957.tif | crack
957 |  |  |  |  | 2 |  | BSE | Midrex DRI |  | 958 | 2 | 103 | um | micrograph958.tif | quality | 46 | 46
958 | C | 970 | 5 | M | 2 | FC | SE | AC1 970 5M FC | 98x | 959 | 200 | 103 | um | micrograph959.tif | network | 34 | 34
959 |  |  |  |  | 2 |  | SE | SIS_XL.TIF |  | 960 | 10 | 129 | um | micrograph960.tif | hole | 47 | 47
960 |  |  |  |  | 2 |  | SE |  | 49X | 961 | 500 | 129 | um | micrograph961.tif | network
961 |  |  |  |  | 2 |  | SE | ET Gyro |  | 962 | 200 | 103 | nm | micrograph962.tif | quality | 42 | 42
962 |  |  |  |  | 2 |  | SE | SIS_XL.TIF | 1178X | 963 | 20 | 124 | um | micrograph963.tif | martensite | 47 | 47
963 |  |  |  |  | 2 |  | BSE | SIS_XL.TIF | 98x | 964 | 200 | 103 | um | micrograph964.bmp | indent | 47 | 47
964 | C | 970 | 5 | M | 2 | FC | SE | AC1 970 5M FC | 246x | 965 | 100 | 129 | um | micrograph965.tif | network | 34 | 34
965 |  |  |  |  | 2 |  | SE | IN3 Unetched | 79x | 966 | 200 | 83 | um | micrograph966.tif | sample | 45 | 45
966 | C | 1000 | 5 | M | 2 | Q | SE | AC1 1000C 5M Q | 11785x | 967 | 2 | 124 | um | micrograph967.tif | spheroidite+widmanstatten | 4 | 4
967 |  |  |  |  | 2 |  | BSE | SIS_XL.TIF | 98X | 968 | 200 | 103 | um | micrograph968.tif | network | 47 | 47
968 |  |  |  |  | 2 |  |  |  |  | 969 | 100 | 92 | mm | micrograph969.tif | hole
969 | C | 900 | 24 | H | 2 | Q | SE | AC1 900C 24H Q | 982x | 970 | 20 | 103 | um | micrograph970.tif | spheroidite | 20 | 20
970 |  |  |  |  | 2 |  | SE | SIS_XL.TIF | 98X | 971 | 200 | 103 | um | micrograph971.tif | network | 47 | 47
971 |  |  |  |  | 2 |  | BSE | SIS_XL.TIF | 246x | 972 | 100 | 129 | um | micrograph972.bmp | indent | 47 | 47
972 |  |  |  |  | 2 |  | SE | AC1 + vickers mark | 98x | 973 | 200 | 103 | um | micrograph973.tif | network | 3 | 3
973 | C | 970 | 24 | H | 2 | Q | SE | AC1 970C 24H Q | 1473X | 974 | 20 | 154 | um | micrograph974.tif | spheroidite+widmanstatten | 25 | 25
974 | C | 970 | 5 | M | 2 | Q | SE | AC1 970C 5M Q | 1964X | 975 | 10 | 103 | um | micrograph975.tif | crack | 38 | 38
975 |  |  |  |  | 2 |  | SE | SIS_XL.TIF | 35x | 976 | 500 | 92 | um | micrograph976.bmp | sample | 47 | 47
976 | C | 970 | 90 | M | 2 | FC | SE | AC1 970C 90M 65C 4H FC | 491x | 977 | 50 | 129 | um | micrograph977.tif | quality | 31 | 31
977 |  |  |  |  | 2 |  | SE | IN3 Unetched | 491x | 978 | 50 | 129 | um | micrograph978.tif | crack | 45 | 45
978 |  |  |  |  | 2 |  | SE | IN3 Unetched | 638x | 979 | 20 | 67 | um | micrograph979.tif | hole | 45 | 45
979 |  |  |  |  | 2 |  | BSE | IN3 Unetched | 1964X | 980 | 10 | 103 | um | micrograph980.tif | sample | 45 | 45
980 |  |  |  |  | 2 |  | SE | SIS_XL.TIF | 491x | 981 | 50 | 129 | um | micrograph981.bmp | indent | 47 | 47
981 |  |  |  |  | 2 |  | SE | SIS_XL.TIF | 49X | 982 | 500 | 129 | um | micrograph982.tif | quality | 47 | 47
982 |  |  |  |  | 2 |  | SE | SIS_XL.TIF | 35x | 983 | 500 | 92 | um | micrograph983.bmp | quality | 47 | 47
983 |  |  |  |  | 2 |  | SE | AC1 IS1010H 35X etched | 1178X | 984 | 20 | 124 | um | micrograph984.tif | martensite | 41 | 41
984 |  |  |  |  | 2 |  | SE | SIS_XL.TIF |  | 985 | 10 | 129 | um | micrograph985.tif | pearlite | 47 | 47
985 | C | 970 | 8 | H | 2 | Q | SE | AC1 970C 8H Q | 1473X | 986 | 20 | 154 | um | micrograph986.tif | spheroidite | 28 | 28
986 |  |  |  |  | 2 |  | SE | SIS_XL.TIF | 246x | 987 | 100 | 129 | um | micrograph987.bmp | indent | 47 | 47
987 |  |  |  |  | 2 |  | SE | IN3 Unetched | 19641x | 988 | 1 | 103 | um | micrograph988.tif | crack | 45 | 45
988 | C | 970 | 8 | H | 2 | Q | SE | AC1 970C 8H Q | 491x | 989 | 50 | 129 | um | micrograph989.tif | spheroidite+widmanstatten | 28 | 28
989 | C | 900 | 90 | M | 2 | Q | SE | AC1 900C 90M Q | 4910X | 990 | 5 | 129 | um | micrograph990.tif | spheroidite | 23 | 23
990 | C | 800 | 3 | H | 2 | Q | SE | AC1 800C 3H Q | 1964X | 991 | 10 | 103 | um | micrograph991.tif | spheroidite | 14 | 14
991 |  |  |  |  | 2 |  | SE | IN3 Unetched | 11785x | 992 | 2 | 124 | um | micrograph992.tif | crack | 45 | 45
992 |  |  |  |  | 2 |  | BSE |  | 982x | 993 | 20 | 103 | um | micrograph993.tif
993 |  |  |  |  | 2 |  | SE |  |  | 994 | 2 | 83 | um | micrograph994.tif | pearlite+spheroidite
994 | C | 970 | 5 | M | 2 | FC | SE | AC1 970 5M FC | 3437X | 995 | 5 | 90 | um | micrograph995.tif | spheroidite | 34 | 34
995 |  |  |  |  | 2 |  | SE | SIS_XL.TIF | 1178X | 996 | 20 | 124 | um | micrograph996.tif | hole | 47 | 47
996 | C | 1100 | 1 | H | 2 | 650-1H | SE | AC1 1100C 1H 650C 1H | 1964X | 997 | 10 | 103 | um | micrograph997.tif | pearlite+spheroidite | 5 | 5
997 | C | 800 | 8 | H | 2 | Q | SE | AC 800C 8H Q |  | 998 | 2 | 103 | um | micrograph998.tif | spheroidite | 2 | 2
998 | C | 970 | 48 | H | 2 | Q | SE | AC1 970C 48H Q | 98x | 999 | 200 | 103 | um | micrograph999.tif | network | 27 | 27
999 |  |  |  |  | 2 |  | SE |  | 9820X | 1000 | 2 | 103 | um | micrograph1000.tif | quality
1000 |  |  |  |  | 2 |  | SE | ET Gyro | 98x | 1001 | 200 | 103 | um | micrograph1001.tif | network | 42 | 42
1001 |  |  |  |  | 2 |  | SE | SIS_XL.TIF | 14731x | 1002 | 2 | 154 | um | micrograph1002.tif | quality | 47 | 47
1002 | C | 970 | 5 | M | 2 | Q | SE | AC1 970C 5M Q | 1964X | 1003 | 10 | 103 | um | micrograph1003.tif | spheroidite+widmanstatten | 38 | 38
1003 |  |  |  |  | 2 |  | SE | IN3 Unetched | 49102x | 1004 | 500 | 129 | nm | micrograph1004.tif | quality | 45 | 45
1004 | C | 970 | 5 | M | 2 | FC | SE | AC1 970 5M FC | 982x | 1005 | 20 | 103 | um | micrograph1005.tif | spheroidite+widmanstatten | 34 | 34
1005 | C | 900 | 90 | M | 2 | Q | SE | AC1 900C 90M Q | 4910X | 1006 | 5 | 129 | um | micrograph1006.tif | spheroidite | 23 | 23
1006 | C | 970 | 5 | M | 2 | FC | BSE | AC1 970 5M FC | 4910X | 1007 | 5 | 129 | um | micrograph1007.tif | quality | 34 | 34
1007 | C | 970 | 90 | M | 2 | Q | BSE | AC1 970C 90M Q | 982x | 1008 | 20 | 103 | um | micrograph1008.tif | spheroidite | 33 | 33
1008 |  |  |  |  | 2 |  | SE | SIS_XL.TIF | 982x | 1009 | 20 | 103 | um | micrograph1009.tif | martensite | 47 | 47
1009 |  |  |  |  | 2 |  | SE |  | 49X | 1010 | 500 | 129 | um | micrograph1010.tif | network
1010 |  |  |  |  | 2 |  | SE | ET Gyro |  | 1011 | 2 | 103 | um | micrograph1011.tif | pearlite | 42 | 42
1011 |  |  |  |  | 2 |  | SE | AC1 IS1010H 35X etched | 1964X | 1012 | 10 | 103 | um | micrograph1012.tif | martensite | 41 | 41
1012 | C | 970 | 5 | M | 2 | Q | SE | AC1 970C 5M Q | 4910X | 1013 | 5 | 129 | um | micrograph1013.tif | spheroidite | 38 | 38
1013 |  |  |  |  | 2 |  | SE | SIS_XL.TIF | 34372X | 1014 | 500 | 90 | nm | micrograph1014.jpg | quality | 47 | 47
1014 | C | 800 | 8 | H | 2 | Q | SE | AC 800C 8H Q | 4910X | 1015 | 5 | 129 | um | micrograph1015.tif | spheroidite | 2 | 2
1015 |  |  |  |  | 2 |  | SE |  | 491x | 1016 | 50 | 129 | um | micrograph1016.tif
1016 | C | 900 | 3 | H | 2 | Q | SE | AC1 900C 3H Q | 982x | 1017 | 20 | 103 | um | micrograph1017.tif | spheroidite | 21 | 21
1017 | C | 970 | 90 | M | 2 | Q | SE | AC1 970C 90M Q | 1964X | 1018 | 10 | 103 | um | micrograph1018.tif | spheroidite | 33 | 33
1018 | C | 970 | 5 | M | 2 | FC | SE | AC1 970 5M FC | 98x | 1019 | 200 | 103 | um | micrograph1019.tif | network | 34 | 34
1019 | C | 800 | 90 | M | 2 | Q | SE | AC1 800C 90M Q | 1964X | 1020 | 10 | 103 | um | micrograph1020.tif | spheroidite | 12 | 12
1020 | C | 800 | 90 | M | 2 | Q | BSE | AC1 800C 900C 970C 90M Q |  | 1021 | 100 | 103 | um | micrograph1021.tif |  | 11 | 11
1021 | C | 970 | 90 | M | 2 | Q | SE | AC1 970C 90M Q | 1964X | 1022 | 10 | 103 | um | micrograph1022.png | spheroidite | 40 | 40
1022 |  |  |  |  | 2 |  | SE |  | 49X | 1023 | 500 | 129 | um | micrograph1023.tif | network
1023 |  |  |  |  | 2 |  | SE | SIS_XL.TIF | 98X | 1024 | 200 | 103 | um | micrograph1024.tif | quality | 47 | 47
1024 |  |  |  |  | 2 |  | BSE | SIS_XL.TIF | 6383x | 1025 | 2 | 67 | um | micrograph1025.tif | pearlite | 47 | 47
1025 |  |  |  |  | 2 |  | SE |  | 49X | 1026 | 500 | 129 | um | micrograph1026.tif | network
1026 | C | 970 | 90 | M | 2 | Q | BSE | AC1 970C 90M Q | 1964X | 1027 | 10 | 103 | um | micrograph1027.tif | spheroidite | 33 | 33
1027 | C | 800 | 8 | H | 2 | Q | SE | AC1 800C 8H Q | 1964X | 1028 | 10 | 103 | um | micrograph1028.tif | spheroidite | 16 | 16
1028 |  |  |  |  | 2 |  | BSE |  |  | 1029 | 10 | 129 | um | micrograph1029.tif | quality
1029 |  |  |  |  | 2 |  | BSE | AC1 IS1010H 35X etched | 786x | 1030 | 20 | 83 | um | micrograph1030.tif | martensite | 41 | 41
1030 | C | 800 | 3 | H | 2 | Q | SE | AC1 800C 3H Q | 4910X | 1031 | 5 | 129 | um | micrograph1031.tif | spheroidite | 7 | 7
1031 | C | 970 | 3 | H | 2 | Q |  | AC1 970C 3H Q | 1964X | 1032 | 10 | 103 | um | micrograph1032.png | spheroidite | 37 | 37
1032 |  |  |  |  | 2 |  | SE |  | 4910X | 1033 | 5 | 129 | um | micrograph1033.tif | pearlite+spheroidite
1033 | C | 970 | 90 | M | 2 | Q | SE | AC1 970C 90M Q | 3437X | 1034 | 5 | 90 | um | micrograph1034.tif |  | 40 | 40
1034 | C | 1000 | 5 | M | 2 | Q |  | AC1 1000C 5M Q | 49X | 1035 | 500 | 129 | um | micrograph1035.tif | network | 4 | 4
1035 |  |  |  |  | 2 |  | SE | SIS_XL.TIF | 24551X | 1036 | 1 | 129 | um | micrograph1036.tif | quality | 47 | 47
1036 |  |  |  |  | 2 |  |  |  | 246x | 1037 | 100 | 129 | um | micrograph1037.tif
1037 | C | 800 | 85 | H | 2 | Q | SE | AC1 800C 85H Q | 982x | 1038 | 20 | 103 | um | micrograph1038.tif | spheroidite | 17 | 17
1038 |  |  |  |  | 2 |  | SE |  | 3437x | 1039 | 5 | 90 | um | micrograph1039.tif | pearlite
1039 |  |  |  |  | 2 |  | SE | AC1 + vickers mark | 98x | 1040 | 200 | 103 | um | micrograph1040.tif | network | 3 | 3
1040 |  |  |  |  | 2 |  | BSE |  | 1473X | 1041 | 20 | 154 | um | micrograph1041.tif | quality
1041 |  |  |  |  | 2 |  | SE | IN3 Unetched | 96X | 1042 | 200 | 101 | um | micrograph1042.tif | crack | 45 | 45
1042 |  |  |  |  | 2 |  | SE |  |  | 1043 | 100 | 103 | um | micrograph1043.tif
1043 |  |  |  |  | 2 |  | SE | IN3 Unetched |  | 1044 | 100 | 103 | um | micrograph1044.tif | hole | 45 | 45
1044 | C | 970 | 24 | H | 2 | Q | SE | AC1 970C 24H Q | 1964X | 1045 | 10 | 103 | um | micrograph1045.png | spheroidite | 36 | 36
1045 |  |  |  |  | 2 |  | SE |  | 1473X | 1046 | 20 | 154 | um | micrograph1046.tif | pearlite+widmanstatten
1046 |  |  |  |  | 2 |  | SE |  | 147x | 1047 | 200 | 154 | um | micrograph1047.tif
1047 |  |  |  |  | 2 |  | BSE | SIS_XL.TIF | 1178X | 1048 | 20 | 124 | um | micrograph1048.tif | martensite | 47 | 47
1048 | C | 970 | 24 | H | 2 | Q | SE | AC1 970C 24H Q | 98X | 1049 | 200 | 103 | um | micrograph1049.tif | network | 25 | 25
1049 |  |  |  |  | 2 |  | SE |  | 49X | 1050 | 500 | 129 | um | micrograph1050.tif | sample
1050 |  |  |  |  | 2 |  | SE | IN3 Unetched | 491x | 1051 | 50 | 129 | um | micrograph1051.tif | crack | 45 | 45
1051 | C | 970 | 90 | M | 2 | AR | SE | AC1 970C 90M AR | 3437X | 1052 | 5 | 90 | um | micrograph1052.tif | spheroidite | 29 | 29
1052 |  |  |  |  | 2 |  | SE | ET Gyro | 4910x | 1053 | 5 | 129 | um | micrograph1053.tif | pearlite | 42 | 42
1053 | C | 970 | 8 | H | 2 | Q | SE | AC1 970C 8H Q | 1473X | 1054 | 20 | 154 | um | micrograph1054.tif | spheroidite | 28 | 28
1054 |  |  |  |  | 2 |  | SE | AC1 IS1010H 35X etched | 1964X | 1055 | 10 | 103 | um | micrograph1055.tif | martensite | 41 | 41
1055 | C | 970 | 24 | H | 2 | Q | SE | AC1 970C 24H Q | 1964X | 1056 | 10 | 103 | um | micrograph1056.png | spheroidite | 36 | 36
1056 | C | 970 | 5 | M | 2 | FC | SE | AC1 970 5M FC | 4910X | 1057 | 5 | 129 | um | micrograph1057.tif | spheroidite+widmanstatten | 34 | 34
1057 | C | 970 | 3 | H | 2 | Q | SE | AC1 970C 3H Q | 982x | 1058 | 20 | 103 | um | micrograph1058.tif | spheroidite | 37 | 37
1058 | C | 800 | 85 | H | 2 | Q | SE | AC1 800C 85H Q | 1964X | 1059 | 10 | 103 | um | micrograph1059.tif | spheroidite | 17 | 17
1059 |  |  |  |  | 2 |  | BSE | SIS_XL.TIF |  | 1060 | 100 | 103 | um | micrograph1060.tif |  | 47 | 47
1060 | C | 970 | 3 | H | 2 | Q | SE | AC1 970C 3H Q | 982x | 1061 | 20 | 103 | um | micrograph1061.tif | spheroidite | 37 | 37
1061 |  |  |  |  | 2 |  | SE | IN1 Etched Sample | 24551X | 1062 | 1 | 129 | um | micrograph1062.tif | pearlite | 44 | 44
1062 | C | 900 | 5 | M | 2 | Q | SE | AC1 900C 5M Q | 1964X | 1063 | 10 | 103 | um | micrograph1063.tif | spheroidite+widmanstatten | 22 | 22
1063 |  |  |  |  | 2 |  | SE | IN1 Etched Sample | 102x | 1064 | 200 | 107 | um | micrograph1064.tif | network | 44 | 44
1064 |  |  |  |  | 2 |  | BSE |  |  | 1065 | 500 | 129 | um | micrograph1065.tif
1065 |  |  |  |  | 2 |  | SE | IN3 Unetched | 99x | 1066 | 200 | 104 | um | micrograph1066.tif | crack | 45 | 45
1066 |  |  |  |  | 2 |  | BSE |  | 344x | 1067 | 50 | 90 | um | micrograph1067.tif
1067 | C | 1100 | 1 | H | 2 | 650-1H | SE | AC1 1100C 1H 650C 1H | 4910X | 1068 | 5 | 129 | um | micrograph1068.tif | pearlite+spheroidite | 5 | 5
1068 | C | 970 | 5 | M | 2 | FC | SE | AC1 970 5M FC | 246x | 1069 | 100 | 129 | um | micrograph1069.tif | sample | 34 | 34
1069 | C | 970 | 90 | M | 2 | Q | SE | AC1 970C 90M Q |  | 1070 | 20 | 124 | um | micrograph1070.tif | quality | 33 | 33
1070 |  |  |  |  | 2 |  | SE | SIS_XL.TIF | 982x | 1071 | 20 | 103 | um | micrograph1071.tif |  | 47 | 47
1071 | C | 970 | 90 | M | 2 | FC | SE | AC1 970C 90M 65C 4H FC | 98x | 1072 | 200 | 103 | um | micrograph1072.tif | network | 31 | 31
1072 |  |  |  |  | 2 |  | BSE |  | 35x | 1073 | 500 | 92 | um | micrograph1073.tif
1073 | C | 800 | 90 | M | 2 | Q | SE | AC1 800C 90M Q | 246x | 1074 | 100 | 129 | um | micrograph1074.tif |  | 12 | 12
1074 | C | 970 | 24 | H | 2 | Q | SE | AC1 970C 24H Q | 98X | 1075 | 200 | 103 | um | micrograph1075.tif | network | 25 | 25
1075 |  |  |  |  | 2 |  | SE | ET Gyro |  | 1076 | 2 | 103 | um | micrograph1076.tif | pearlite | 42 | 42
1076 |  |  |  |  | 2 |  | SE |  | 98X | 1077 | 200 | 103 | um | micrograph1077.tif | network
1077 | C | 800 | 5 | M | 2 | Q | SE | AC1 800C 5M Q | 491x | 1078 | 50 | 129 | um | micrograph1078.tif | pearlite+widmanstatten | 8 | 8
1078 |  |  |  |  | 2 |  | SE | SIS_XL.TIF | 1964X | 1079 | 10 | 103 | um | micrograph1079.tif | martensite | 47 | 47
1079 |  |  |  |  | 2 |  | SE |  | 49X | 1080 | 500 | 129 | um | micrograph1080.tif | network
1080 |  |  |  |  | 2 |  | BSE |  | 147x | 1081 | 200 | 154 | um | micrograph1081.tif
1081 |  |  |  |  | 2 |  | SE |  | 49X | 1082 | 500 | 129 | um | micrograph1082.tif | network
1082 |  |  |  |  | 2 |  | SE | IN1 Etched Sample |  | 1083 | 2 | 103 | um | micrograph1083.tif | pearlite | 44 | 44
1083 |  |  |  |  | 2 |  | BSE | SIS_XL.TIF | 246x | 1084 | 100 | 129 | um | micrograph1084.bmp | indent | 47 | 47
1084 | C | 970 | 90 | M | 2 | Q | SE | AC1 970C 90M Q | 638x | 1085 | 20 | 67 | um | micrograph1085.tif | quality | 33 | 33
1085 |  |  |  |  | 2 |  | SE | SIS_XL.TIF | 246x | 1086 | 100 | 129 | um | micrograph1086.tif |  | 47 | 47
1086 |  |  |  |  | 2 |  | SE | SIS_XL.TIF | 246x | 1087 | 100 | 129 | um | micrograph1087.tif |  | 47 | 47
1087 | C | 970 | 24 | H | 2 | FC | BSE | AC1 970C 24H FC | 18x | 1088 | 1 | 93 | mm | micrograph1088.tif | sample | 30 | 30
1088 | C | 970 | 24 | H | 2 | FC | BSE | AC1 970C 24H FC |  | 1089 | 500 | 129 | um | micrograph1089.tif | sample | 30 | 30
1089 |  |  |  |  | 2 |  | SE | SIS_XL.TIF | 98X | 1090 | 200 | 103 | um | micrograph1090.tif |  | 47 | 47
1090 |  |  |  |  | 2 |  | BSE |  | 3437x | 1091 | 5 | 90 | um | micrograph1091.tif | quality
1091 | C | 800 | 3 | H | 2 | Q | SE | AC1 800C 3H Q | 982x | 1092 | 20 | 103 | um | micrograph1092.tif | spheroidite | 14 | 14
1092 | C | 970 | 5 | M | 2 | Q | SE | AC1 970C 5M Q | 1964X | 1093 | 10 | 103 | um | micrograph1093.tif | spheroidite+widmanstatten | 38 | 38
1093 | C | 970 | 3 | H | 2 | Q |  | AC1 970C 3H Q | 1473X | 1094 | 20 | 154 | um | micrograph1094.tif | spheroidite | 26 | 26
1094 |  |  |  |  | 2 |  | BSE | SIS_XL.TIF | 4910X | 1095 | 5 | 129 | um | micrograph1095.tif |  | 47 | 47
1095 | C | 800 | 24 | H | 2 | Q | SE | AC1 800C 24H Q |  | 1096 | 2 | 103 | um | micrograph1096.tif | spheroidite | 6 | 6
1096 |  |  |  |  | 2 |  | SE |  | 982x | 1097 | 20 | 103 | um | micrograph1097.tif | pearlite+widmanstatten
1097 | C | 900 | 90 | M | 2 | Q | SE | AC1 900C 90M Q | 1964X | 1098 | 10 | 103 | um | micrograph1098.tif | spheroidite | 23 | 23
1098 |  |  |  |  | 2 |  | BSE | SIS_XL.TIF |  | 1099 | 100 | 103 | um | micrograph1099.tif |  | 47 | 47
1099 |  |  |  |  | 2 |  | SE | SIS_XL.TIF | 9820X | 1100 | 2 | 103 | um | micrograph1100.tif | pearlite | 47 | 47
1100 |  |  |  |  | 2 |  | BSE | SIS_XL.TIF | 9820X | 1101 | 2 | 103 | um | micrograph1101.tif | pearlite | 47 | 47
1101 |  |  |  |  | 2 |  | SE | ET Gyro |  | 1102 | 10 | 129 | um | micrograph1102.tif | pearlite | 42 | 42
1102 | C | 800 | 85 | H | 2 | Q | SE | AC1 800C 85H Q | 1964X | 1103 | 10 | 103 | um | micrograph1103.tif | spheroidite | 18 | 18
1103 | C | 700 | 5 | M | 2 | Q | SE | AC1 700C 5M Q | 982x | 1104 | 20 | 103 | um | micrograph1104.tif | pearlite+widmanstatten | 9 | 9
1104 | C | 800 | 8 | H | 2 | Q | SE | AC1 800C 8H Q | 1964X | 1105 | 10 | 103 | um | micrograph1105.tif | spheroidite | 16 | 16
1105 | C | 700 | 5 | M | 2 | Q | SE | AC1 700C 5M Q |  | 1106 | 2 | 103 | um | micrograph1106.tif | pearlite | 9 | 9
1106 |  |  |  |  | 2 |  | SE |  | 49X | 1107 | 500 | 129 | um | micrograph1107.tif
1107 |  |  |  |  | 2 |  | BSE | SIS_XL.TIF | 98x | 1108 | 200 | 103 | um | micrograph1108.tif |  | 47 | 47
1108 | C | 900 | 90 | M | 2 | Q | SE | AC1 900C 90M Q | 98x | 1109 | 200 | 103 | um | micrograph1109.tif | network | 19 | 19
1109 | C | 800 | 3 | H | 2 | Q | SE | AC1 800C 3H Q | 4910X | 1110 | 5 | 129 | um | micrograph1110.tif | crack | 14 | 14
1110 |  |  |  |  | 2 |  | SE | IN1 Etched Sample |  | 1111 | 500 | 129 | um | micrograph1111.tif | network | 44 | 44
1111 | C | 800 | 8 | H | 2 | Q | SE | AC 800C 8H Q | 1964X | 1112 | 10 | 103 | um | micrograph1112.tif | spheroidite | 2 | 2
1112 |  |  |  |  | 2 |  | SE | SIS_XL.TIF | 4910X | 1113 | 5 | 129 | um | micrograph1113.tif |  | 47 | 47
1113 |  |  |  |  | 2 |  | SE | IN3 Unetched | 1964X | 1114 | 10 | 103 | um | micrograph1114.tif | quality | 45 | 45
1114 |  |  |  |  | 2 |  | SE | SIS_XL.TIF |  | 1115 | 2 | 103 | um | micrograph1115.tif | hole | 47 | 47
1115 |  |  |  |  | 2 |  | SE |  | 344x | 1116 | 50 | 90 | um | micrograph1116.tif
1116 | C | 970 | 24 | H | 2 | Q | SE | AC1 970C 24H Q | 1964X | 1117 | 10 | 103 | um | micrograph1117.tif | spheroidite | 25 | 25
1117 |  |  |  |  | 2 |  |  |  |  | 1118 | 100 | 92 | mm | micrograph1118.tif | hole
1118 |  |  |  |  | 2 |  | SE | SIS_XL.TIF |  | 1119 | 2 | 103 | um | micrograph1119.tif | pearlite | 47 | 47
1119 | C | 800 | 24 | H | 2 | Q | SE | AC1 800C 24H Q |  | 1120 | 2 | 83 | um | micrograph1120.tif | spheroidite | 6 | 6
1120 |  |  |  |  | 2 |  | SE | 3.1 IN1 Etched Sample 1 | 147307X | 1121 |  | 172 |  | micrograph1121.jpg | figure | 1 | 1
1121 |  |  |  |  | 2 |  | BSE | SIS_XL.TIF | 98x | 1122 | 200 | 103 | um | micrograph1122.bmp | indent | 47 | 47
1122 |  |  |  |  | 2 |  | BSE |  | 982x | 1123 | 20 | 103 | um | micrograph1123.tif | pearlite+widmanstatten
1123 |  |  |  |  | 2 |  | SE |  | 3437X | 1124 | 5 | 90 | um | micrograph1124.tif | hole
1124 |  |  |  |  | 2 |  | BSE | SIS_XL.TIF |  | 1125 | 100 | 103 | um | micrograph1125.bmp | indent | 47 | 47
1125 |  |  |  |  | 2 |  | SE | SIS_XL.TIF | 4910X | 1126 | 5 | 129 | um | micrograph1126.tif | pearlite | 47 | 47
1126 | C | 800 | 3 | H | 2 | Q | SE | AC1 800C 3H Q | 4910X | 1127 | 5 | 129 | um | micrograph1127.tif | spheroidite | 7 | 7
1127 | C | 970 | 3 | H | 2 | Q | SE | AC1 970C 3H Q | 98X | 1128 | 200 | 103 | um | micrograph1128.tif | network | 37 | 37
1128 | C | 970 | 90 | M | 2 | Q | SE | AC1 970C 90M Q | 491x | 1129 | 50 | 129 | um | micrograph1129.tif | spheroidite+widmanstatten | 33 | 33
1129 | C | 900 | 5 | M | 2 | Q | SE | AC1 900C 5M Q | 1964X | 1130 | 10 | 103 | um | micrograph1130.tif |  | 22 | 22
1130 |  |  |  |  | 2 |  | SE | SIS_XL.TIF | 98X | 1131 | 200 | 103 | um | micrograph1131.tif | sample | 47 | 47
1131 |  |  |  |  | 2 |  | SE |  | 491x | 1132 | 50 | 129 | um | micrograph1132.tif
1132 |  |  |  |  | 2 |  | SE | IN3 Unetched | 3437X | 1133 | 5 | 90 | um | micrograph1133.tif | quality | 45 | 45
1133 |  |  |  |  | 2 |  | SE | AC1 + vickers mark | 98x | 1134 | 200 | 103 | um | micrograph1134.tif | network | 3 | 3
1134 |  |  |  |  | 2 |  | SE |  | 4910x | 1135 | 5 | 129 | um | micrograph1135.tif
1135 | C | 970 | 8 | H | 2 | Q | SE | AC1 970C 8H Q | 3437X | 1136 | 5 | 90 | um | micrograph1136.tif | spheroidite | 28 | 28
1136 |  |  |  |  | 2 |  | SE |  |  | 1137 | 100 | 103 | um | micrograph1137.tif
1137 | C | 800 | 90 | M | 2 | Q | SE | AC1 800C 900C 970C 90M Q | 4910x | 1138 | 5 | 129 | um | micrograph1138.tif | spheroidite | 11 | 11
1138 | C | 970 | 8 | H | 2 | Q | SE | AC1 970C 8H Q | 1964X | 1139 | 10 | 103 | um | micrograph1139.png | spheroidite | 39 | 39
1139 | C | 970 | 24 | H | 2 | Q | SE | AC1 970C 24H Q | 1964X | 1140 | 10 | 103 | um | micrograph1140.png | spheroidite | 36 | 36
1140 |  |  |  |  | 2 |  | BSE |  | 982x | 1141 | 20 | 103 | um | micrograph1141.tif
1141 |  |  |  |  | 2 |  | SE |  |  | 1142 | 500 | 129 | um | micrograph1142.tif | network
1142 |  |  |  |  | 2 |  | BSE | SIS_XL.TIF | 1473X | 1143 | 20 | 154 | um | micrograph1143.tif | hole | 47 | 47
1143 |  |  |  |  | 2 |  | SE |  | 3437X | 1144 | 5 | 90 | um | micrograph1144.tif | pearlite
1144 |  |  |  |  | 2 |  | SE | SIS_XL.TIF | 1964X | 1145 | 10 | 103 | um | micrograph1145.tif | spheroidite | 47 | 47
1145 | C | 970 | 8 | H | 2 | Q | SE | AC1 970C 8H Q | 1964X | 1146 | 10 | 103 | um | micrograph1146.tif | spheroidite | 39 | 39
1146 |  |  |  |  | 2 |  | SE | SIS_XL.TIF | 1964X | 1147 | 10 | 103 | um | micrograph1147.tif | hole | 47 | 47
1147 |  |  |  |  | 2 |  | BSE |  |  | 1148 | 100 | 103 | um | micrograph1148.tif
1148 |  |  |  |  | 2 |  | SE |  | 344x | 1149 | 50 | 90 | um | micrograph1149.tif
1149 | C | 970 | 90 | M | 2 | Q | SE | AC1 970C 90M Q | 982x | 1150 | 20 | 103 | um | micrograph1150.tif | spheroidite | 33 | 33
1150 |  |  |  |  | 2 |  | BSE | SIS_XL.TIF | 98x | 1151 | 200 | 103 | um | micrograph1151.tif | quality | 47 | 47
1151 |  |  |  |  | 2 |  | SE |  | 638x | 1152 | 20 | 67 | um | micrograph1152.tif | pearlite
1152 | C | 970 | 24 | H | 2 | FC | SE | AC1 970C 24H FC |  | 1153 | 10 | 129 | um | micrograph1153.tif | sample | 30 | 30
1153 |  |  |  |  | 2 |  | SE | SIS_XL.TIF | 63833X | 1154 | 200 | 67 | nm | micrograph1154.tif |  | 47 | 47
1154 |  |  |  |  | 2 |  | BSE | SIS_XL.TIF | 982x | 1155 | 20 | 103 | um | micrograph1155.tif | pearlite | 47 | 47
1155 | C | 970 | 90 | M | 2 | Q | SE | AC1 970C 90M Q | 491x | 1156 | 50 | 129 | um | micrograph1156.tif | spheroidite+widmanstatten | 32 | 32
1156 |  |  |  |  | 2 |  | SE |  | 4910X | 1157 | 5 | 129 | um | micrograph1157.tif | pearlite
1157 |  |  |  |  | 2 |  | BSE | SIS_XL.TIF |  | 1158 | 500 | 129 | um | micrograph1158.tif | hole | 47 | 47
1158 | C | 970 | 24 | H | 2 | Q | BSE | AC1 970C 24H Q | 1473X | 1159 | 20 | 154 | um | micrograph1159.tif | spheroidite | 24 | 24
1159 |  |  |  |  | 2 |  | BSE | SIS_XL.TIF | 98x | 1160 | 200 | 103 | um | micrograph1160.bmp | indent | 47 | 47
1160 | C | 970 | 3 | H | 2 | Q | SE | AC1 970C 3H Q | 982x | 1161 | 20 | 103 | um | micrograph1161.tif | spheroidite | 37 | 37
1161 | C | 700 | 5 | M | 2 | Q | SE | AC1 700C 5M Q | 118x | 1162 | 200 | 124 | um | micrograph1162.tif | network | 9 | 9
1162 | C | 970 | 24 | H | 2 | Q | BSE | AC1 970C 24H Q | 1473X | 1163 | 20 | 154 | um | micrograph1163.tif | spheroidite | 24 | 24
1163 | C | 970 | 90 | M | 2 | FC | BSE | AC1 970C 90M FC | 982x | 1164 | 20 | 103 | um | micrograph1164.tif | spheroidite | 35 | 35
1164 |  |  |  |  | 2 |  | SE |  | 4910x | 1165 | 5 | 129 | um | micrograph1165.tif | pearlite
1165 |  |  |  |  | 2 |  | BSE | SIS_XL.TIF | 982x | 1166 | 20 | 103 | um | micrograph1166.bmp | crack | 47 | 47
1166 | C | 800 | 90 | M | 2 | Q | SE | AC1 800C 900C 970C 90M Q | 982x | 1167 | 20 | 103 | um | micrograph1167.tif | spheroidite | 11 | 11
1167 |  |  |  |  | 2 |  | SE |  | 1473X | 1168 | 20 | 154 | um | micrograph1168.tif | pearlite+spheroidite
1168 | C | 970 | 5 | M | 2 | FC | SE | AC1 970 5M FC | 147x | 1169 | 200 | 154 | um | micrograph1169.tif | sample | 34 | 34
1169 | C | 970 | 48 | H | 2 | Q | SE | AC1 970C 48H Q | 491x | 1170 | 50 | 129 | um | micrograph1170.tif |  | 27 | 27
1170 | C | 970 | 24 | H | 2 | FC | SE | AC1 970C 24H FC | 982x | 1171 | 20 | 103 | um | micrograph1171.tif |  | 30 | 30
1171 |  |  |  |  | 2 |  | SE | Gaunt - Utah 1.5 yr explant M | 62x | 1172 | 500 | 161 | um | micrograph1172.tif | quality | 43 | 43
1172 | C | 1000 | 5 | M | 2 | Q | SE | AC1 1000C 5M Q | 19641x | 1173 | 1 | 103 | um | micrograph1173.tif | spheroidite | 4 | 4
1173 |  |  |  |  | 2 |  | SE | SIS_XL.TIF |  | 1174 | 10 | 129 | um | micrograph1174.tif | martensite | 47 | 47
1174 |  |  |  |  | 2 |  | BSE | SIS_XL.TIF | 638x | 1175 | 20 | 67 | um | micrograph1175.tif | hole | 47 | 47
1175 | C | 970 | 3 | H | 2 | Q | SE | AC1 970C 3H Q | 982x | 1176 | 20 | 103 | um | micrograph1176.tif | spheroidite | 37 | 37
1176 |  |  |  |  | 2 |  | SE | AC1 IS1010H 35X etched | 1473X | 1177 | 20 | 154 | um | micrograph1177.tif | martensite | 41 | 41
1177 |  |  |  |  | 2 |  | SE |  | 246x | 1178 | 100 | 129 | um | micrograph1178.tif
1178 |  |  |  |  | 2 |  | BSE | SIS_XL.TIF | 246x | 1179 | 100 | 129 | um | micrograph1179.bmp | indent | 47 | 47
1179 | C | 970 | 8 | H | 2 | Q | SE | AC1 970C 8H Q | 982x | 1180 | 20 | 103 | um | micrograph1180.tif | spheroidite | 39 | 39
1180 | C | 970 | 24 | H | 2 | FC | SE | AC1 970C 24H FC | 1964X | 1181 | 10 | 103 | um | micrograph1181.tif |  | 30 | 30
1181 | C | 970 | 24 | H | 2 | Q | BSE | AC1 970C 24H Q | 118x | 1182 | 200 | 124 | um | micrograph1182.tif | network | 24 | 24
1182 | C | 970 | 90 | M | 2 | AR | SE | AC1 970C 90M AR | 3437X | 1183 | 5 | 90 | um | micrograph1183.tif | spheroidite | 29 | 29
1183 | C | 970 | 24 | H | 2 | Q | SE | AC1 970C 24H Q | 344x | 1184 | 50 | 90 | um | micrograph1184.tif |  | 24 | 24
1184 | C | 970 | 90 | M | 2 | Q | SE | AC1 970C 90M Q | 982x | 1185 | 20 | 103 | um | micrograph1185.tif | spheroidite | 33 | 33
1185 | C | 970 | 3 | H | 2 | Q | SE | AC1 970C 3H Q | 982x | 1186 | 20 | 103 | um | micrograph1186.tif | spheroidite | 37 | 37
1186 |  |  |  |  | 2 |  | BSE | SIS_XL.TIF | 491x | 1187 | 50 | 129 | um | micrograph1187.bmp | indent | 47 | 47
1187 | C | 800 | 8 | H | 2 | Q | SE | AC1 800C 8H Q | 4910X | 1188 | 5 | 129 | um | micrograph1188.tif | spheroidite | 16 | 16
1188 | C | 970 | 3 | H | 2 | Q | SE | AC1 970C 3H Q | 982x | 1189 | 20 | 103 | um | micrograph1189.tif | spheroidite | 37 | 37
1189 | C | 900 | 5 | M | 2 | Q | SE | AC1 900C 5M Q | 4910X | 1190 | 5 | 129 | um | micrograph1190.tif | quality | 22 | 22
1190 |  |  |  |  | 2 |  | SE |  | 246x | 1191 | 100 | 129 | um | micrograph1191.tif
1191 | C | 800 | 85 | H | 2 | Q | SE | AC1 800C 85H Q | 4910X | 1192 | 5 | 129 | um | micrograph1192.tif | spheroidite | 18 | 18
1192 | C | 970 | 48 | H | 2 | Q | SE | AC1 970C 48H Q | 982x | 1193 | 20 | 103 | um | micrograph1193.tif | spheroidite | 27 | 27
1193 | C | 970 | 5 | M | 2 | FC | SE | AC1 970 5M FC | 4910X | 1194 | 5 | 129 | um | micrograph1194.tif | quality | 34 | 34
1194 | C | 970 | 3 | H | 2 | Q |  | AC1 970C 3H Q | 1964X | 1195 | 10 | 103 | um | micrograph1195.png | spheroidite | 37 | 37
1195 | C | 800 | 24 | H | 2 | Q | SE | AC1 800C 24H Q | 4910X | 1196 | 5 | 129 | um | micrograph1196.tif | spheroidite | 6 | 6
1196 | C | 800 | 24 | H | 2 | Q | SE | AC1 800C 24H Q |  | 1197 | 2 | 83 | um | micrograph1197.tif | spheroidite | 6 | 6
1197 |  |  |  |  | 2 |  | SE | AC1 IS1010H 35X etched | 98X | 1198 | 200 | 103 | um | micrograph1198.tif | network | 41 | 41
1198 | C | 970 | 90 | M | 2 | Q | SE | AC1 970C 90M Q | 3437X | 1199 | 5 | 90 | um | micrograph1199.tif | spheroidite | 40 | 40
1199 | C | 970 | 90 | M | 2 | Q | SE | AC1 970C 90M Q | 1964X | 1200 | 10 | 103 | um | micrograph1200.png | spheroidite | 40 | 40
1200 | C | 970 | 24 | H | 2 | Q | BSE | AC1 970C 24H Q | 3437x | 1201 | 5 | 90 | um | micrograph1201.tif | spheroidite | 24 | 24
1201 | C | 970 | 24 | H | 2 | Q | SE | AC1 970C 24H Q | 982x | 1202 | 20 | 103 | um | micrograph1202.tif | spheroidite | 36 | 36
1202 |  |  |  |  | 2 |  | BSE | SIS_XL.TIF |  | 1203 | 10 | 129 | um | micrograph1203.tif | hole | 47 | 47
1203 |  |  |  |  | 2 |  | SE |  | 982x | 1204 | 20 | 103 | um | micrograph1204.tif | pearlite+widmanstatten
1204 | C | 900 | 90 | M | 2 | Q | SE | AC1 900C 90M Q | 1964X | 1205 | 10 | 103 | um | micrograph1205.tif | spheroidite | 23 | 23
1205 | C | 1100 | 1 | H | 2 | 650-1H | SE | AC1 1100C 1H 650C 1H | 1964X | 1206 | 10 | 103 | um | micrograph1206.tif | pearlite+spheroidite | 5 | 5
1206 | C | 970 | 90 | M | 2 | FC | BSE | AC1 970C 90M FC | 246x | 1207 | 100 | 129 | um | micrograph1207.tif | spheroidite | 35 | 35
1207 |  |  |  |  | 2 |  | BSE | IN3 Unetched | 1964X | 1208 | 10 | 103 | um | micrograph1208.tif | crack | 45 | 45
1208 | C | 970 | 24 | H | 2 | FC | SE | AC1 970C 24H FC | 1473X | 1209 | 20 | 154 | um | micrograph1209.tif |  | 30 | 30
1209 | C | 970 | 3 | H | 2 | Q | SE | AC1 970C 3H Q | 98X | 1210 | 200 | 103 | um | micrograph1210.tif | network | 37 | 37
1210 |  |  |  |  | 2 |  | SE | SIS_XL.TIF | 79x | 1211 | 200 | 83 | um | micrograph1211.tif | sample | 47 | 47
1211 |  |  |  |  | 2 |  | BSE |  | 1473X | 1212 | 20 | 154 | um | micrograph1212.tif
1212 |  |  |  |  | 2 |  | SE | ET Gyro | 4910x | 1213 | 5 | 129 | um | micrograph1213.tif | pearlite | 42 | 42
1213 | C | 800 | 5 | M | 2 | Q | SE | AC1 800C 5M Q | 246x | 1214 | 100 | 129 | um | micrograph1214.tif | pearlite+widmanstatten | 8 | 8
1214 | C | 800 | 5 | M | 2 | Q | SE | AC1 800C 5M Q | 982x | 1215 | 20 | 103 | um | micrograph1215.tif | pearlite+widmanstatten | 8 | 8
1215 |  |  |  |  | 2 |  | SE | SIS_XL.TIF | 24551X | 1216 | 1 | 129 | um | micrograph1216.tif | pearlite | 47 | 47
1216 | C | 970 | 3 | H | 2 | Q |  | AC1 970C 3H Q | 98x | 1217 | 200 | 103 | um | micrograph1217.png | network | 37 | 37
1217 | C | 970 | 90 | M | 2 | FC | SE | AC1 970C 90M FC | 1178X | 1218 | 20 | 124 | um | micrograph1218.tif | spheroidite+widmanstatten | 35 | 35
1218 | C | 970 | 3 | H | 2 | Q | SE | AC1 970C 3H Q | 982x | 1219 | 20 | 103 | um | micrograph1219.tif | spheroidite+widmanstatten | 37 | 37
1219 |  |  |  |  | 2 |  | BSE | ET Gyro | 982x | 1220 | 20 | 103 | um | micrograph1220.tif | quality | 42 | 42
1220 |  |  |  |  | 2 |  | BSE |  | 491x | 1221 | 50 | 129 | um | micrograph1221.tif | quality
1221 | C | 970 | 5 | M | 2 | FC | SE | AC1 970 5M FC | 491x | 1222 | 50 | 129 | um | micrograph1222.tif | quality | 34 | 34
1222 | C | 970 | 90 | M | 2 | Q | SE | AC1 970C 90M Q | 1964X | 1223 | 10 | 103 | um | micrograph1223.tif | spheroidite | 40 | 40
1223 |  |  |  |  | 2 |  | SE |  | 344x | 1224 | 50 | 90 | um | micrograph1224.tif
1224 | C | 970 | 24 | H | 2 | Q | SE | AC1 970C 24H Q | 147x | 1225 | 200 | 154 | um | micrograph1225.tif |  | 25 | 25
1225 |  |  |  |  | 2 |  | SE | IN1 Etched Sample | 491x | 1226 | 50 | 129 | um | micrograph1226.tif | pearlite+spheroidite | 44 | 44
1226 |  |  |  |  | 2 |  | SE |  | 1964X | 1227 | 10 | 103 | um | micrograph1227.tif | pearlite+spheroidite
1227 |  |  |  |  | 2 |  | SE |  | 49X | 1228 | 500 | 129 | um | micrograph1228.tif | network
1228 |  |  |  |  | 2 |  | BSE |  |  | 1229 | 500 | 129 | um | micrograph1229.tif
1229 |  |  |  |  | 2 |  | SE |  | 1473X | 1230 | 20 | 154 | um | micrograph1230.tif
1230 |  |  |  |  | 2 |  | SE |  | 638x | 1231 | 20 | 67 | um | micrograph1231.tif
1231 | C | 900 | 90 | M | 2 | Q | SE | AC1 900C 90M Q | 1964X | 1232 | 10 | 103 | um | micrograph1232.tif | spheroidite | 23 | 23
1232 |  |  |  |  | 2 |  | SE | SIS_XL.TIF | 147x | 1233 | 200 | 154 | um | micrograph1233.bmp | indent | 47 | 47
1233 | C | 800 | 3 | H | 2 | Q | SE | AC1 800C 3H Q | 4910X | 1234 | 5 | 129 | um | micrograph1234.tif | spheroidite | 7 | 7
1234 |  |  |  |  | 2 |  | BSE | SIS_XL.TIF |  | 1235 | 500 | 129 | um | micrograph1235.tif | crack | 47 | 47
1235 |  |  |  |  | 2 |  | SE | IN3 Unetched | 35x | 1236 | 500 | 92 | um | micrograph1236.tif | quality | 45 | 45
1236 | C | 970 | 24 | H | 2 | FC | SE | AC1 970C 24H FC | 344x | 1237 | 50 | 90 | um | micrograph1237.tif |  | 30 | 30
1237 |  |  |  |  | 2 |  | SE | AC1 + vickers mark | 98x | 1238 | 200 | 103 | um | micrograph1238.tif | network | 3 | 3
1238 | C | 970 | 5 | M | 2 | Q | SE | AC1 970C 5M Q | 1964X | 1239 | 10 | 103 | um | micrograph1239.tif | spheroidite | 38 | 38
1239 | C | 970 | 5 | M | 2 | FC | SE | AC1 970 5M FC | 98x | 1240 | 200 | 103 | um | micrograph1240.tif | network | 34 | 34
1240 |  |  |  |  | 2 |  | SE |  | 4910x | 1241 | 5 | 129 | um | micrograph1241.tif | pearlite+spheroidite
1241 |  |  |  |  | 2 |  | SE | IN1 Etched Sample | 49102x | 1242 | 500 | 129 | nm | micrograph1242.tif | quality | 44 | 44
1242 | C | 1100 | 1 | H | 2 | 650-1H | SE | AC1 1100C 1H 650C 1H | 491x | 1243 | 50 | 129 | um | micrograph1243.tif | pearlite+spheroidite | 5 | 5
1243 |  |  |  |  | 2 |  | SE | SIS_XL.TIF | 4910X | 1244 | 5 | 129 | um | micrograph1244.tif |  | 47 | 47
1244 |  |  |  |  | 2 |  | SE |  | 246x | 1245 | 100 | 129 | um | micrograph1245.tif
1245 |  |  |  |  | 2 |  | SE | AC1 + vickers mark | 246x | 1246 | 100 | 129 | um | micrograph1246.tif |  | 3 | 3
1246 |  |  |  |  | 2 |  | SE | IN1 Etched Sample | 786x | 1247 | 20 | 83 | um | micrograph1247.tif | pearlite+spheroidite | 44 | 44
1247 | C | 800 | 3 | H | 2 | Q | SE | AC1 800C 3H Q | 4910X | 1248 | 5 | 129 | um | micrograph1248.tif | spheroidite | 7 | 7
1248 | C | 970 | 90 | M | 2 | AR | SE | AC1 970C 90M AR | 1964X | 1249 | 10 | 103 | um | micrograph1249.tif | spheroidite | 29 | 29
1249 |  |  |  |  | 2 |  | SE | ET Gyro | 3437X | 1250 | 5 | 90 | um | micrograph1250.tif | quality | 42 | 42
1250 |  |  |  |  | 2 |  | SE | AC1 + vickers mark | 638x | 1251 | 20 | 67 | um | micrograph1251.tif | indent | 3 | 3
1251 | C | 970 | 5 | M | 2 | FC | SE | AC1 970 5M FC | 3437X | 1252 | 5 | 90 | um | micrograph1252.tif | spheroidite+widmanstatten | 34 | 34
1252 |  |  |  |  | 2 |  | SE |  | 491x | 1253 | 50 | 129 | um | micrograph1253.tif | hole
1253 |  |  |  |  | 2 |  | SE |  | 49X | 1254 | 500 | 129 | um | micrograph1254.tif | network
1254 |  |  |  |  | 2 |  | SE |  | 1473X | 1255 | 20 | 154 | um | micrograph1255.tif | pearlite+widmanstatten
1255 | C | 970 | 90 | M | 2 | Q | SE | AC1 970C 90M Q | 1964X | 1256 | 10 | 103 | um | micrograph1256.tif | spheroidite | 33 | 33
1256 | C | 900 | 3 | H | 2 | Q | SE | AC1 900C 3H Q | 1178X | 1257 | 20 | 124 | um | micrograph1257.tif | spheroidite | 21 | 21
1257 |  |  |  |  | 2 |  | SE |  | 982x | 1258 | 20 | 103 | um | micrograph1258.tif
1258 |  |  |  |  | 2 |  | SE |  | 49X | 1259 | 500 | 129 | um | micrograph1259.tif | network
1259 |  |  |  |  | 2 |  | SE | AC1 + vickers mark | 11785x | 1260 | 2 | 124 | um | micrograph1260.tif | pearlite | 3 | 3
1260 | C | 900 | 24 | H | 2 | Q | SE | AC1 900C 24H Q | 982x | 1261 | 20 | 103 | um | micrograph1261.tif | spheroidite+widmanstatten | 20 | 20
1261 | C | 1000 | 5 | M | 2 | Q | SE | AC1 1000C 5M Q |  | 1262 | 10 | 129 | um | micrograph1262.tif | spheroidite | 4 | 4
1262 |  |  |  |  | 2 |  | SE | ET Gyro | 982x | 1263 | 20 | 103 | um | micrograph1263.tif | quality | 42 | 42
1263 |  |  |  |  | 2 |  | SE | IN3 Unetched | 98X | 1264 | 200 | 103 | um | micrograph1264.tif | quality | 45 | 45
1264 | C | 800 | 8 | H | 2 | Q | SE | AC 800C 8H Q | 4910X | 1265 | 5 | 129 | um | micrograph1265.tif | spheroidite | 2 | 2
1265 | C | 800 | 90 | M | 2 | Q | SE | AC1 800C 90M Q | 246x | 1266 | 100 | 129 | um | micrograph1266.tif | network | 12 | 12
1266 |  |  |  |  | 2 |  | BSE |  |  | 1267 | 10 | 129 | um | micrograph1267.tif | pearlite+widmanstatten
1267 |  |  |  |  | 2 |  | SE |  | 1178X | 1268 | 20 | 124 | um | micrograph1268.tif | pearlite+spheroidite
1268 |  |  |  |  | 2 |  | BSE |  |  | 1269 | 500 | 129 | um | micrograph1269.tif
1269 |  |  |  |  | 2 |  | BSE | SIS_XL.TIF | 98x | 1270 | 200 | 103 | um | micrograph1270.bmp | indent | 47 | 47
1270 |  |  |  |  | 2 |  | SE |  |  | 1271 | 10 | 129 | um | micrograph1271.tif | pearlite+spheroidite
1271 | C | 800 | 3 | H | 2 | Q | BSE | AC1 800C 3H Q | 98x | 1272 | 200 | 103 | um | micrograph1272.tif | network | 7 | 7
1272 | C | 970 | 90 | M | 2 | Q | SE | AC1 970C 90M Q | 786x | 1273 | 20 | 83 | um | micrograph1273.tif | spheroidite | 33 | 33
1273 |  |  |  |  | 2 |  | SE |  | 49X | 1274 | 500 | 129 | um | micrograph1274.tif | network
1274 |  |  |  |  | 2 |  | SE | SIS_XL.TIF |  | 1275 | 10 | 129 | um | micrograph1275.tif | hole | 47 | 47
1275 | C | 970 | 90 | M | 2 | Q | SE | AC1 970C 90M Q | 246x | 1276 | 100 | 129 | um | micrograph1276.tif |  | 33 | 33
1276 |  |  |  |  | 2 |  | BSE | SIS_XL.TIF | 98x | 1277 | 200 | 103 | um | micrograph1277.tif |  | 47 | 47
1277 |  |  |  |  | 2 |  | SE | IN3 Unetched | 36x | 1278 | 500 | 95 | um | micrograph1278.tif | crack | 45 | 45
1278 |  |  |  |  | 2 |  | SE |  | 9820X | 1279 | 2 | 103 | um | micrograph1279.tif | pearlite
1279 | C | 970 | 90 | M | 2 | Q | SE | AC1 970C 90M Q | 982x | 1280 | 20 | 103 | um | micrograph1280.tif | spheroidite | 32 | 32
1280 |  |  |  |  | 2 |  | BSE | AC1 IS1010H 35X etched | 786x | 1281 | 20 | 83 | um | micrograph1281.tif | martensite | 41 | 41
1281 |  |  |  |  | 2 |  | SE | SIS_XL.TIF | 98X | 1282 | 200 | 103 | um | micrograph1282.bmp | indent | 47 | 47
1282 | C | 970 | 3 | H | 2 | Q | SE | AC1 970C 3H Q | 98X | 1283 | 200 | 103 | um | micrograph1283.tif | network | 37 | 37
1283 | C | 970 | 24 | H | 2 | Q | SE | AC1 970C 24H Q | 982x | 1284 | 20 | 103 | um | micrograph1284.tif | spheroidite | 36 | 36
1284 | C | 800 | 85 | H | 2 | Q | SE | AC1 800C 85H Q | 982x | 1285 | 20 | 103 | um | micrograph1285.tif | spheroidite | 17 | 17
1285 |  |  |  |  | 2 |  | BSE |  |  | 1286 | 500 | 129 | um | micrograph1286.tif | sample
1286 |  |  |  |  | 2 |  | SE |  | 982x | 1287 | 20 | 103 | um | micrograph1287.tif | pearlite+widmanstatten
1287 | C | 970 | 24 | H | 2 | Q | BSE | AC1 970C 24H Q | 786x | 1288 | 20 | 83 | um | micrograph1288.tif | spheroidite | 24 | 24
1288 | C | 970 | 90 | M | 2 | Q | SE | AC1 970C 90M Q | 1964X | 1289 | 10 | 103 | um | micrograph1289.tif | spheroidite | 40 | 40
1289 | C | 970 | 24 | H | 2 | Q | SE | AC1 970C 24H Q | 786x | 1290 | 20 | 83 | um | micrograph1290.tif |  | 24 | 24
1290 | C | 970 | 90 | M | 2 | Q | SE | AC1 970C 90M Q | 98x | 1291 | 200 | 103 | um | micrograph1291.tif | network | 33 | 33
1291 |  |  |  |  | 2 |  | SE | SIS_XL.TIF | 98x | 1292 | 200 | 103 | um | micrograph1292.bmp | indent | 47 | 47
1292 |  |  |  |  | 2 |  | SE | IN1 Etched Sample | 11785x | 1293 | 2 | 124 | um | micrograph1293.tif | quality | 44 | 44
1293 |  |  |  |  | 2 |  | SE | SIS_XL.TIF | 3437x | 1294 | 5 | 90 | um | micrograph1294.tif | pearlite | 47 | 47
1294 | C | 970 | 24 | H | 2 | Q | SE | AC1 970C 24H Q | 1964X | 1295 | 10 | 103 | um | micrograph1295.png | spheroidite | 36 | 36
1295 |  |  |  |  | 2 |  | SE |  | 14731x | 1296 | 2 | 154 | um | micrograph1296.tif | hole
1296 |  |  |  |  | 2 |  | BSE | Gaunt - Utah 1.5 yr explant M | 62x | 1297 | 500 | 161 | um | micrograph1297.tif | quality | 43 | 43
1297 | C | 970 | 5 | M | 2 | FC | SE | AC1 970 5M FC | 1178X | 1298 | 20 | 124 | um | micrograph1298.tif | spheroidite+widmanstatten | 34 | 34
1298 |  |  |  |  | 2 |  | SE | IN3 Unetched | 35x | 1299 | 500 | 92 | um | micrograph1299.tif | sample | 45 | 45
1299 | C | 800 | 5 | M | 2 | Q | SE | AC1 800C 5M Q | 7856X | 1300 | 2 | 83 | um | micrograph1300.tif | pearlite | 8 | 8
1300 |  |  |  |  | 2 |  | SE | IN3 Unetched |  | 1301 | 2 | 103 | um | micrograph1301.tif | quality | 45 | 45
1301 | C | 970 | 90 | M | 2 | FC | SE | AC1 970C 90M FC | 98X | 1302 | 200 | 103 | um | micrograph1302.tif | network | 35 | 35
1302 |  |  |  |  | 2 |  | SE |  | 982x | 1303 | 20 | 103 | um | micrograph1303.tif | pearlite+spheroidite
1303 | C | 970 | 24 | H | 2 | Q | SE | AC1 970C 24H Q | 1178X | 1304 | 20 | 124 | um | micrograph1304.tif | spheroidite | 24 | 24
1304 |  |  |  |  | 2 |  | SE | ET Gyro |  | 1305 | 500 | 129 | um | micrograph1305.tif | network | 42 | 42
1305 | C | 900 | 3 | H | 2 | Q | SE | AC1 900C 3H Q | 1964X | 1306 | 10 | 103 | um | micrograph1306.tif | spheroidite | 21 | 21
1306 |  |  |  |  | 2 |  | SE | IN3 Unetched | 982x | 1307 | 20 | 103 | um | micrograph1307.tif | crack | 45 | 45
1307 |  |  |  |  | 2 |  | SE |  | 491x | 1308 | 50 | 129 | um | micrograph1308.tif | hole
1308 | C | 970 | 8 | H | 2 | Q | SE | AC1 970C 8H Q | 98X | 1309 | 200 | 103 | um | micrograph1309.png | network | 39 | 39
1309 |  |  |  |  | 2 |  | BSE | Midrex DRI | 98x | 1310 | 200 | 103 | um | micrograph1310.tif | sample | 46 | 46
1310 | C | 970 | 90 | M | 2 | Q | SE | AC1 970C 90M Q | 491x | 1311 | 50 | 129 | um | micrograph1311.tif | spheroidite+widmanstatten | 32 | 32
1311 | C | 970 | 5 | M | 2 | Q | SE | AC1 970C 5M Q | 4910X | 1312 | 5 | 129 | um | micrograph1312.tif | crack | 38 | 38
1312 |  |  |  |  | 2 |  | SE |  | 4910X | 1313 | 5 | 129 | um | micrograph1313.tif | quality
1313 |  |  |  |  | 2 |  | SE | IN3 Unetched | 98X | 1314 | 200 | 103 | um | micrograph1314.tif | crack | 45 | 45
1314 |  |  |  |  | 2 |  | BSE | SIS_XL.TIF | 246x | 1315 | 100 | 129 | um | micrograph1315.bmp | indent | 47 | 47
1315 |  |  |  |  | 2 |  | SE | SIS_XL.TIF | 491x | 1316 | 50 | 129 | um | micrograph1316.tif | martensite | 47 | 47
1316 |  |  |  |  | 2 |  | SE |  | 63833X | 1317 | 200 | 67 | nm | micrograph1317.tif | quality
1317 | C | 800 | 8 | H | 2 | Q | SE | AC 800C 8H Q | 4910X | 1318 | 5 | 129 | um | micrograph1318.tif | spheroidite | 2 | 2
1318 |  |  |  |  | 2 |  | BSE |  | 4910X | 1319 | 5 | 129 | um | micrograph1319.tif | quality
1319 |  |  |  |  | 2 |  |  |  | 786x | 1320 | 20 | 83 | um | micrograph1320.tif
1320 | C | 970 | 24 | H | 2 | Q | BSE | AC1 970C 24H Q | 98x | 1321 | 200 | 103 | um | micrograph1321.tif | network | 24 | 24
1321 | C | 800 | 24 | H | 2 | Q | SE | AC1 800C 24H Q | 1964X | 1322 | 10 | 103 | um | micrograph1322.tif | spheroidite | 6 | 6
1322 |  |  |  |  | 2 |  | SE |  | 49X | 1323 | 500 | 129 | um | micrograph1323.tif
1323 |  |  |  |  | 2 |  | SE | SIS_XL.TIF | 32X | 1324 | 500 | 85 | um | micrograph1324.tif | network | 47 | 47
1324 |  |  |  |  | 2 |  | BSE |  | 4910x | 1325 | 5 | 129 | um | micrograph1325.tif
1325 |  |  |  |  | 2 |  | BSE | SIS_XL.TIF |  | 1326 | 2 | 103 | um | micrograph1326.tif | pearlite | 47 | 47
1326 | C | 970 | 3 | H | 2 | Q |  | AC1 970C 3H Q | 3437X | 1327 | 5 | 90 | um | micrograph1327.tif | spheroidite | 26 | 26
1327 |  |  |  |  | 2 |  | SE |  | 147x | 1328 | 200 | 154 | um | micrograph1328.tif
1328 | C | 800 | 8 | H | 2 | Q | SE | AC 800C 8H Q | 1964X | 1329 | 10 | 103 | um | micrograph1329.tif | spheroidite | 2 | 2
1329 | C | 970 | 90 | M | 2 | Q | SE | AC1 970C 90M Q | 1473X | 1330 | 20 | 154 | um | micrograph1330.tif | spheroidite | 32 | 32
1330 | C | 970 | 8 | H | 2 | Q | SE | AC1 970C 8H Q | 1473X | 1331 | 20 | 154 | um | micrograph1331.tif | spheroidite+widmanstatten | 39 | 39
1331 |  |  |  |  | 2 |  | SE | IN1 Etched Sample |  | 1332 | 2 | 103 | um | micrograph1332.tif | pearlite | 44 | 44
1332 |  |  |  |  | 2 |  | SE | SIS_XL.TIF | 6383X | 1333 | 2 | 67 | um | micrograph1333.tif | pearlite | 47 | 47
1333 | C | 970 | 24 | H | 2 | FC |  | AC1 970C 24H FC | 18X | 1334 | 1 | 93 | mm | micrograph1334.tif | sample | 30 | 30
1334 |  |  |  |  | 2 |  | BSE |  | 35x | 1335 | 500 | 92 | um | micrograph1335.tif | crack
1335 |  |  |  |  | 2 |  | SE |  | 1964X | 1336 | 10 | 103 | um | micrograph1336.tif | hole
1336 | C | 800 | 85 | H | 2 | Q | SE | AC1 800C 85H Q | 4910X | 1337 | 5 | 129 | um | micrograph1337.tif | spheroidite | 18 | 18
1337 |  |  |  |  | 2 |  | SE | SIS_XL.TIF | 9820X | 1338 | 2 | 103 | um | micrograph1338.tif | pearlite | 47 | 47
1338 | C | 800 | 3 | H | 2 | Q | SE | AC1 800C 3H Q |  | 1339 | 2 | 67 | um | micrograph1339.tif | spheroidite | 14 | 14
1339 |  |  |  |  | 2 |  | SE |  | 24551X | 1340 | 1 | 129 | um | micrograph1340.tif | quality
1340 |  |  |  |  | 2 |  | BSE |  | 491x | 1341 | 50 | 129 | um | micrograph1341.tif | quality
1341 |  |  |  |  | 2 |  | BSE | Midrex DRI | 98x | 1342 | 200 | 103 | um | micrograph1342.tif | sample | 46 | 46
1342 |  |  |  |  | 2 |  | SE | Gaunt - Utah 1.5 yr explant M | 3437X | 1343 | 5 | 90 | um | micrograph1343.tif | quality | 43 | 43
1343 | C | 800 | 3 | H | 2 | Q | BSE | AC1 800C 3H Q | 98X | 1344 | 200 | 103 | um | micrograph1344.tif | network | 7 | 7
1344 |  |  |  |  | 2 |  | SE | SIS_XL.TIF |  | 1345 | 100 | 103 | um | micrograph1345.tif |  | 47 | 47
1345 | C | 970 | 5 | M | 2 | Q | SE | AC1 970C 5M Q | 4910X | 1346 | 5 | 129 | um | micrograph1346.tif | crack | 38 | 38
1346 | C | 970 | 5 | M | 2 | FC | SE | AC1 970 5M FC | 98x | 1347 | 200 | 103 | um | micrograph1347.tif | network | 34 | 34
1347 | C | 900 | 3 | H | 2 | Q | SE | AC1 900C 3H Q | 982x | 1348 | 20 | 103 | um | micrograph1348.tif | spheroidite | 21 | 21
1348 | C | 970 | 90 | M | 2 | Q | SE | AC1 970C 90M Q | 1964X | 1349 | 10 | 103 | um | micrograph1349.tif | spheroidite | 40 | 40
1349 |  |  |  |  | 2 |  | BSE | ET Gyro | 94x | 1350 | 200 | 99 | um | micrograph1350.tif | quality | 42 | 42
1350 | C | 970 | 90 | M | 2 | Q | SE | AC1 970C 90M Q | 98x | 1351 | 200 | 103 | um | micrograph1351.tif | network | 32 | 32
1351 |  |  |  |  | 2 |  | BSE | SIS_XL.TIF | 246x | 1352 | 100 | 129 | um | micrograph1352.bmp | indent | 47 | 47
1352 |  |  |  |  | 2 |  | SE |  | 11785x | 1353 | 2 | 124 | um | micrograph1353.tif | quality
1353 |  |  |  |  | 2 |  | SE |  | 491x | 1354 | 50 | 129 | um | micrograph1354.tif
1354 |  |  |  |  | 2 |  | BSE | SIS_XL.TIF |  | 1355 | 10 | 129 | um | micrograph1355.tif | hole | 47 | 47
1355 | C | 800 | 8 | H | 2 | Q | SE | AC1 800C 8H Q | 1964X | 1356 | 10 | 103 | um | micrograph1356.tif | spheroidite | 16 | 16
1356 |  |  |  |  | 2 |  | SE |  | 982x | 1357 | 20 | 103 | um | micrograph1357.tif | pearlite+spheroidite
1357 |  |  |  |  | 2 |  | SE | IN1 Etched Sample |  | 1358 | 2 | 103 | um | micrograph1358.tif | pearlite | 44 | 44
1358 | C | 800 | 24 | H | 2 | Q | SE | AC1 800C 24H Q | 982x | 1359 | 20 | 103 | um | micrograph1359.tif | spheroidite | 13 | 13
1359 |  |  |  |  | 2 |  | BSE | Midrex DRI | 98x | 1360 | 200 | 103 | um | micrograph1360.tif | sample | 46 | 46
1360 | C | 970 | 3 | H | 2 | Q |  | AC1 970C 3H Q | 4910X | 1361 | 5 | 129 | um | micrograph1361.tif | spheroidite | 26 | 26
1361 |  |  |  |  | 2 |  | BSE | SIS_XL.TIF | 1473X | 1362 | 20 | 154 | um | micrograph1362.bmp | crack | 47 | 47
1362 |  |  |  |  | 2 |  | SE | IN3 Unetched | 246x | 1363 | 100 | 129 | um | micrograph1363.tif | hole | 45 | 45
1363 |  |  |  |  | 2 |  | SE |  | 49102x | 1364 | 500 | 129 | nm | micrograph1364.tif | pearlite
1364 |  |  |  |  | 2 |  | BSE | SIS_XL.TIF | 246x | 1365 | 100 | 129 | um | micrograph1365.bmp | indent | 47 | 47
1365 |  |  |  |  | 2 |  | SE |  | 982x | 1366 | 20 | 103 | um | micrograph1366.tif | pearlite+spheroidite
1366 | C | 970 | 5 | M | 2 | FC | SE | AC1 970 5M FC | 1964X | 1367 | 10 | 103 | um | micrograph1367.tif | spheroidite+widmanstatten | 34 | 34
1367 | C | 970 | 8 | H | 2 | Q | SE | AC1 970C 8H Q | 1964X | 1368 | 10 | 103 | um | micrograph1368.tif | spheroidite | 28 | 28
1368 | C | 970 | 24 | H | 2 | FC | SE | AC1 970C 24H FC | 344x | 1369 | 50 | 90 | um | micrograph1369.tif | sample | 30 | 30
1369 |  |  |  |  | 2 |  | SE | SIS_XL.TIF | 982x | 1370 | 20 | 103 | um | micrograph1370.tif | pearlite+widmanstatten | 47 | 47
1370 |  |  |  |  | 2 |  | SE | ET Gyro |  | 1371 | 500 | 128 | um | micrograph1371.tif | network | 42 | 42
1371 | C | 800 | 8 | H | 2 | Q | SE | AC 800C 8H Q | 1964X | 1372 | 10 | 103 | um | micrograph1372.tif | spheroidite | 2 | 2
1372 |  |  |  |  | 2 |  | BSE | SIS_XL.TIF | 98x | 1373 | 200 | 103 | um | micrograph1373.bmp | indent | 47 | 47
1373 | C | 970 | 8 | H | 2 | Q | SE | AC1 970C 8H Q | 98X | 1374 | 200 | 103 | um | micrograph1374.png | network | 39 | 39
1374 |  |  |  |  | 2 |  | SE |  | 4910X | 1375 | 5 | 129 | um | micrograph1375.tif | quality
1375 |  |  |  |  | 2 |  | SE |  | 49102x | 1376 | 500 | 129 | nm | micrograph1376.tif | pearlite
1376 |  |  |  |  | 2 |  | SE | SIS_XL.TIF | 246x | 1377 | 100 | 129 | um | micrograph1377.tif | sample | 47 | 47
1377 |  |  |  |  | 2 |  | SE |  | 3437x | 1378 | 5 | 90 | um | micrograph1378.tif | pearlite
1378 | C | 970 | 24 | H | 2 | Q | SE | AC1 970C 24H Q | 982x | 1379 | 20 | 103 | um | micrograph1379.tif | spheroidite | 25 | 25
1379 |  |  |  |  | 2 |  | SE | IN1 Etched Sample | 14731x | 1380 | 2 | 154 | um | micrograph1380.tif | hole | 44 | 44
1380 |  |  |  |  | 2 |  | BSE | SIS_XL.TIF | 3437x | 1381 | 5 | 90 | um | micrograph1381.tif |  | 47 | 47
1381 |  |  |  |  | 2 |  | BSE | SIS_XL.TIF | 98x | 1382 | 200 | 103 | um | micrograph1382.bmp | indent | 47 | 47
1382 |  |  |  |  | 2 |  | SE | IN3 Unetched | 982x | 1383 | 20 | 103 | um | micrograph1383.tif | crack | 45 | 45
1383 |  |  |  |  | 2 |  | SE | SIS_XL.TIF | 34372X | 1384 | 500 | 90 | nm | micrograph1384.tif | pearlite | 47 | 47
1384 | C | 970 | 90 | M | 2 | Q | SE | AC1 970C 90M Q |  | 1385 | 2 | 83 | um | micrograph1385.tif | spheroidite | 33 | 33
1385 |  |  |  |  | 2 |  | SE | SIS_XL.TIF | 246x | 1386 | 100 | 129 | um | micrograph1386.bmp | indent | 47 | 47
1386 |  |  |  |  | 2 |  | SE | SIS_XL.TIF | 4910X | 1387 | 5 | 129 | um | micrograph1387.tif |  | 47 | 47
1387 | C | 800 | 85 | H | 2 | Q | SE | AC1 800C 85H Q |  | 1388 | 2 | 103 | um | micrograph1388.tif | spheroidite | 18 | 18
1388 | C | 970 | 90 | M | 2 | Q | SE | AC1 970C 90M Q | 1964X | 1389 | 10 | 103 | um | micrograph1389.png | spheroidite | 40 | 40
1389 |  |  |  |  | 2 |  | SE |  | 3437x | 1390 | 5 | 90 | um | micrograph1390.tif | pearlite+spheroidite
1390 | C | 800 | 24 | H | 2 | Q | SE | AC1 800C 24H Q | 1964X | 1391 | 10 | 103 | um | micrograph1391.tif | spheroidite | 13 | 13
1391 | C | 970 | 24 | H | 2 | Q | SE | AC1 970C 24H Q | 982x | 1392 | 20 | 103 | um | micrograph1392.tif | spheroidite | 36 | 36
1392 |  |  |  |  | 2 |  | SE | SIS_XL.TIF | 3437x | 1393 | 5 | 90 | um | micrograph1393.tif | pearlite | 47 | 47
1393 | C | 970 | 3 | H | 2 | Q | SE | AC1 970C 3H Q | 98X | 1394 | 200 | 103 | um | micrograph1394.tif | network | 37 | 37
1394 |  |  |  |  | 2 |  | SE |  | 786x | 1395 | 20 | 83 | um | micrograph1395.tif | pearlite+widmanstatten
1395 |  |  |  |  | 2 |  | BSE | SIS_XL.TIF | 1178X | 1396 | 20 | 124 | um | micrograph1396.tif | martensite | 47 | 47
1396 |  |  |  |  | 2 |  | SE | SIS_XL.TIF | 34372X | 1397 | 500 | 90 | nm | micrograph1397.tif | pearlite | 47 | 47
1397 |  |  |  |  | 2 |  | SE |  | 982x | 1398 | 20 | 103 | um | micrograph1398.tif | pearlite+spheroidite
1398 | C | 970 | 90 | M | 2 | FC | SE | AC1 970C 90M 65C 4H FC | 98X | 1399 | 200 | 103 | um | micrograph1399.tif | network | 31 | 31
1399 |  |  |  |  | 2 |  | SE | AC1 + vickers mark | 2455X | 1400 | 10 | 129 | um | micrograph1400.tif | pearlite | 3 | 3
1400 |  |  |  |  | 2 |  | SE | AC1 + vickers mark | 6383X | 1401 | 2 | 67 | um | micrograph1401.tif | sample | 3 | 3
1401 |  |  |  |  | 2 |  | SE | SIS_XL.TIF | 1964X | 1402 | 10 | 103 | um | micrograph1402.tif |  | 47 | 47
1402 |  |  |  |  | 2 |  | BSE | SIS_XL.TIF | 491x | 1403 | 50 | 129 | um | micrograph1403.tif | crack | 47 | 47
1403 | C | 800 | 24 | H | 2 | Q | SE | AC1 800C 24H Q | 1964X | 1404 | 10 | 103 | um | micrograph1404.tif | spheroidite | 13 | 13
1404 | C | 800 | 90 | M | 2 | Q | SE | AC1 800C 900C 970C 90M Q |  | 1405 | 100 | 103 | um | micrograph1405.tif | network | 11 | 11
1405 |  |  |  |  | 2 |  | SE | SIS_XL.TIF | 24551X | 1406 | 1 | 129 | um | micrograph1406.tif | pearlite | 47 | 47
1406 | C | 970 | 90 | M | 2 | Q | SE | AC1 970C 90M Q | 4910X | 1407 | 5 | 129 | um | micrograph1407.tif | spheroidite | 32 | 32
1407 | C | 800 | 24 | H | 2 | Q | SE | AC1 800C 24H Q | 98x | 1408 | 200 | 103 | um | micrograph1408.tif | network | 6 | 6
1408 | C | 970 | 3 | H | 2 | Q | SE | AC1 970C 3H Q | 98X | 1409 | 200 | 103 | um | micrograph1409.tif | network | 37 | 37
1409 |  |  |  |  | 2 |  | SE |  |  | 1410 | 2 | 103 | um | micrograph1410.tif | quality
1410 | C | 800 | 24 | H | 2 | Q | SE | AC1 800C 24H Q | 982x | 1411 | 20 | 103 | um | micrograph1411.tif | spheroidite | 13 | 13
1411 | C | 970 | 24 | H | 2 | Q | SE | AC1 970C 24H Q | 98x | 1412 | 200 | 103 | um | micrograph1412.png | network | 36 | 36
1412 |  |  |  |  | 2 |  | SE | SIS_XL.TIF | 491x | 1413 | 50 | 129 | um | micrograph1413.tif | hole | 47 | 47
1413 |  |  |  |  | 2 |  | SE |  | 4910X | 1414 | 5 | 129 | um | micrograph1414.tif | pearlite+spheroidite
1414 | C | 900 | 3 | H | 2 | Q | SE | AC1 900C 3H Q | 1964X | 1415 | 10 | 103 | um | micrograph1415.tif | spheroidite+widmanstatten | 21 | 21
1415 |  |  |  |  | 2 |  | BSE |  | 638x | 1416 | 20 | 67 | um | micrograph1416.tif
1416 |  |  |  |  | 2 |  | SE |  | 786x | 1417 | 20 | 83 | um | micrograph1417.tif | pearlite+widmanstatten
1417 |  |  |  |  | 2 |  | BSE |  | 4910X | 1418 | 5 | 129 | um | micrograph1418.tif | hole
1418 |  |  |  |  | 2 |  | SE |  | 49X | 1419 | 500 | 129 | um | micrograph1419.tif | sample
1419 |  |  |  |  | 2 |  | SE | AC1 + vickers mark | 98x | 1420 | 200 | 103 | um | micrograph1420.tif | network | 3 | 3
1420 |  |  |  |  | 2 |  | BSE |  | 982x | 1421 | 20 | 103 | um | micrograph1421.tif | quality
1421 | C | 970 | 90 | M | 2 | Q | SE | AC1 970C 90M Q | 3437X | 1422 | 5 | 90 | um | micrograph1422.tif | spheroidite | 40 | 40
1422 | C | 800 | 24 | H | 2 | Q | SE | AC1 800C 24H Q | 982x | 1423 | 20 | 103 | um | micrograph1423.tif | spheroidite | 13 | 13
1423 |  |  |  |  | 2 |  | SE | AC1 IS1010H 35X etched | 1473X | 1424 | 20 | 154 | um | micrograph1424.tif | martensite | 41 | 41
1424 | C | 800 | 8 | H | 2 | Q | SE | AC1 800C 8H Q | 4910X | 1425 | 5 | 129 | um | micrograph1425.tif |  | 16 | 16
1425 | C | 900 | 24 | H | 2 | Q | SE | AC1 900C 24H Q | 982x | 1426 | 20 | 103 | um | micrograph1426.tif | spheroidite | 20 | 20
1426 | C | 970 | 24 | H | 2 | Q | SE | AC1 970C 24H Q | 982x | 1427 | 20 | 103 | um | micrograph1427.tif | spheroidite | 36 | 36
1427 | C | 970 | 24 | H | 2 | Q | SE | AC1 970C 24H Q | 98X | 1428 | 200 | 103 | um | micrograph1428.tif |  | 25 | 25
1428 | C | 970 | 24 | H | 2 | Q | SE | AC1 970C 24H Q | 246x | 1429 | 100 | 129 | um | micrograph1429.tif |  | 24 | 24
1429 |  |  |  |  | 2 |  | SE |  | 491x | 1430 | 50 | 129 | um | micrograph1430.tif
1430 |  |  |  |  | 2 |  | SE | SIS_XL.TIF | 491x | 1431 | 50 | 129 | um | micrograph1431.tif | spheroidite+widmanstatten | 47 | 47
1431 |  |  |  |  | 2 |  | SE |  | 3437X | 1432 | 5 | 90 | um | micrograph1432.tif | pearlite+spheroidite
1432 |  |  |  |  | 2 |  | SE |  | 4910X | 1433 | 5 | 129 | um | micrograph1433.tif | pearlite+spheroidite
1433 |  |  |  |  | 2 |  | SE | SIS_XL.TIF | 344x | 1434 | 50 | 90 | um | micrograph1434.tif |  | 47 | 47
1434 | C | 970 | 5 | M | 2 | FC | SE | AC1 970 5M FC | 4910X | 1435 | 5 | 129 | um | micrograph1435.tif | spheroidite+widmanstatten | 34 | 34
1435 |  |  |  |  | 2 |  | SE | AC1 + vickers mark | 98x | 1436 | 200 | 103 | um | micrograph1436.tif | network | 3 | 3
1436 |  |  |  |  | 2 |  | BSE | SIS_XL.TIF |  | 1437 | 2 | 103 | um | micrograph1437.tif |  | 47 | 47
1437 |  |  |  |  | 2 |  | BSE |  | 1964X | 1438 | 10 | 103 | um | micrograph1438.tif
1438 | C | 970 | 24 | H | 2 | FC | BSE | AC1 970C 24H FC | 1473X | 1439 | 20 | 154 | um | micrograph1439.tif | sample | 30 | 30
1439 | C | 970 | 24 | H | 2 | Q | SE | AC1 970C 24H Q | 638x | 1440 | 20 | 67 | um | micrograph1440.tif | spheroidite | 25 | 25
1440 | C | 970 | 90 | M | 2 | FC | SE | AC1 970C 90M 65C 4H FC | 3437X | 1441 | 5 | 90 | um | micrograph1441.tif | pearlite+spheroidite | 31 | 31
1441 | C | 800 | 3 | H | 2 | Q | SE | AC1 800C 3H Q | 4910X | 1442 | 5 | 129 | um | micrograph1442.tif | crack | 14 | 14
1442 |  |  |  |  | 2 |  | BSE | SIS_XL.TIF | 98x | 1443 | 200 | 103 | um | micrograph1443.tif | crack | 47 | 47
1443 |  |  |  |  | 2 |  | SE | SIS_XL.TIF | 98X | 1444 | 200 | 103 | um | micrograph1444.tif | network | 47 | 47
1444 |  |  |  |  | 2 |  | BSE |  | 4910X | 1445 | 5 | 129 | um | micrograph1445.tif | hole
1445 | C | 970 | 90 | M | 2 | Q | SE | AC1 970C 90M Q | 49X | 1446 | 500 | 129 | um | micrograph1446.tif | network | 33 | 33
1446 | C | 900 | 90 | M | 2 | Q | SE | AC1 900C 90M Q | 4910X | 1447 | 5 | 129 | um | micrograph1447.tif | spheroidite | 23 | 23
1447 |  |  |  |  | 2 |  | SE |  | 49X | 1448 | 500 | 129 | um | micrograph1448.tif | sample
1448 |  |  |  |  | 2 |  | SE | AC1 IS1010H 35X etched |  | 1449 | 10 | 129 | um | micrograph1449.tif | martensite | 41 | 41
1449 |  |  |  |  | 2 |  | SE |  | 11785x | 1450 | 2 | 124 | um | micrograph1450.tif | pearlite+spheroidite
1450 |  |  |  |  | 2 |  | BSE | Gaunt - Utah 1.5 yr explant M |  | 1451 | 200 | 105 | um | micrograph1451.tif | network | 43 | 43
1451 |  |  |  |  | 2 |  | SE | SIS_XL.TIF | 4910X | 1452 | 5 | 129 | um | micrograph1452.tif | pearlite | 47 | 47
1452 |  |  |  |  | 2 |  | SE | IN3 Unetched | 4910X | 1453 | 5 | 129 | um | micrograph1453.tif | hole | 45 | 45
1453 | C | 970 | 3 | H | 2 | Q | SE | AC1 970C 3H Q | 98X | 1454 | 200 | 103 | um | micrograph1454.tif | network | 37 | 37
1454 |  |  |  |  | 2 |  | SE |  | 3437X | 1455 | 5 | 90 | um | micrograph1455.tif | pearlite+spheroidite
1455 | C | 970 | 90 | M | 2 | Q | SE | AC1 970C 90M Q | 3437X | 1456 | 5 | 90 | um | micrograph1456.tif | spheroidite | 40 | 40
1456 | C | 970 | 90 | M | 2 | AR | SE | AC1 970C 90M AR | 491x | 1457 | 50 | 129 | um | micrograph1457.tif | spheroidite | 29 | 29
1457 |  |  |  |  | 2 |  | SE |  | 6383X | 1458 | 2 | 67 | um | micrograph1458.tif | pearlite+spheroidite
1458 |  |  |  |  | 2 |  | BSE |  | 491x | 1459 | 50 | 129 | um | micrograph1459.tif
1459 |  |  |  |  | 2 |  | SE |  | 49X | 1460 | 500 | 129 | um | micrograph1460.tif
1460 | C | 970 | 24 | H | 2 | Q | SE | AC1 970C 24H Q | 344x | 1461 | 50 | 90 | um | micrograph1461.tif | quality | 24 | 24
1461 |  |  |  |  | 2 |  | BSE | SIS_XL.TIF |  | 1462 | 500 | 129 | um | micrograph1462.tif | crack | 47 | 47
1462 | C | 970 | 24 | H | 2 | Q | BSE | AC1 970C 24H Q | 344x | 1463 | 50 | 90 | um | micrograph1463.tif |  | 24 | 24
1463 |  |  |  |  | 2 |  | SE | SIS_XL.TIF | 98X | 1464 | 200 | 103 | um | micrograph1464.tif | crack | 47 | 47
1464 |  |  |  |  | 2 |  | SE | SIS_XL.TIF | 98X | 1465 | 200 | 103 | um | micrograph1465.bmp | indent | 47 | 47
1465 | C | 970 | 24 | H | 2 | Q | SE | AC1 970C 24H Q | 1964X | 1466 | 10 | 103 | um | micrograph1466.tif | spheroidite | 36 | 36
1466 |  |  |  |  | 2 |  | SE | SIS_XL.TIF | 63833X | 1467 | 200 | 67 | nm | micrograph1467.tif | pearlite | 47 | 47
1467 | C | 970 | 3 | H | 2 | Q | SE | AC1 970C 3H Q | 98x | 1468 | 200 | 103 | um | micrograph1468.tif | network | 26 | 26
1468 | C | 900 | 3 | H | 2 | Q | SE | AC1 900C 3H Q | 982x | 1469 | 20 | 103 | um | micrograph1469.tif | spheroidite | 21 | 21
1469 |  |  |  |  | 2 |  | BSE | SIS_XL.TIF | 1473X | 1470 | 20 | 154 | um | micrograph1470.tif | hole | 47 | 47
1470 | C | 970 | 24 | H | 2 | FC | SE | AC1 970C 24H FC |  | 1471 | 10 | 129 | um | micrograph1471.tif | sample | 30 | 30
1471 |  |  |  |  | 2 |  | SE | IN1 Etched Sample | 49102x | 1472 | 500 | 129 | nm | micrograph1472.tif | quality | 44 | 44
1472 |  |  |  |  | 2 |  | SE | IN1 Etched Sample |  | 1473 | 2 | 103 | um | micrograph1473.tif | pearlite | 44 | 44
1473 | C | 970 | 90 | M | 2 | Q | SE | AC1 970C 90M Q | 3437X | 1474 | 5 | 90 | um | micrograph1474.tif | spheroidite | 40 | 40
1474 |  |  |  |  | 2 |  | BSE | AC1 + vickers mark |  | 1475 | 100 | 103 | um | micrograph1475.tif | indent | 3 | 3
1475 | C | 970 | 24 | H | 2 | FC | SE | AC1 970C 24H FC | 35x | 1476 | 500 | 92 | um | micrograph1476.tif | sample | 30 | 30
1476 |  |  |  |  | 2 |  | SE | SIS_XL.TIF | 491x | 1477 | 50 | 129 | um | micrograph1477.bmp | indent | 47 | 47
1477 |  |  |  |  | 2 |  | BSE |  |  | 1478 | 2 | 103 | um | micrograph1478.tif | quality
1478 |  |  |  |  | 2 |  | SE | ET Gyro |  | 1479 | 500 | 129 | um | micrograph1479.tif | network | 42 | 42
1479 |  |  |  |  | 2 |  | SE |  | 4910X | 1480 | 5 | 129 | um | micrograph1480.tif | quality
1480 |  |  |  |  | 2 |  | SE | SIS_XL.TIF | 98X | 1481 | 200 | 103 | um | micrograph1481.tif |  | 47 | 47
1481 | C | 800 | 3 | H | 2 | Q | SE | AC1 800C 3H Q |  | 1482 | 2 | 103 | um | micrograph1482.tif | spheroidite | 14 | 14
1482 | C | 970 | 8 | H | 2 | Q | SE | AC1 970C 8H Q | 982x | 1483 | 20 | 103 | um | micrograph1483.tif | spheroidite | 39 | 39
1483 |  |  |  |  | 2 |  | SE | IN3 Unetched | 4910x | 1484 | 5 | 129 | um | micrograph1484.tif | crack | 45 | 45
1484 |  |  |  |  | 2 |  | SE | SIS_XL.TIF | 98X | 1485 | 200 | 103 | um | micrograph1485.tif | network | 47 | 47
1485 |  |  |  |  | 2 |  | SE |  | 98X | 1486 | 200 | 103 | um | micrograph1486.tif | quality
1486 |  |  |  |  | 2 |  | SE |  | 49X | 1487 | 500 | 129 | um | micrograph1487.tif | network
1487 |  |  |  |  | 2 |  | BSE | SIS_XL.TIF | 1473X | 1488 | 20 | 154 | um | micrograph1488.bmp | crack | 47 | 47
1488 |  |  |  |  | 2 |  | BSE |  | 1964X | 1489 | 10 | 103 | um | micrograph1489.tif | pearlite+spheroidite
1489 | C | 970 | 3 | H | 2 | Q |  | AC1 970C 3H Q | 98x | 1490 | 200 | 103 | um | micrograph1490.png | network | 37 | 37
1490 |  |  |  |  | 2 |  | SE | SIS_XL.TIF | 49X | 1491 | 500 | 129 | um | micrograph1491.tif | crack | 47 | 47
1491 | C | 970 | 90 | M | 2 | FC | SE | AC1 970C 90M FC | 638x | 1492 | 20 | 67 | um | micrograph1492.tif | spheroidite+widmanstatten | 35 | 35
1492 |  |  |  |  | 2 |  | BSE | IN3 Unetched | 3437x | 1493 | 5 | 90 | um | micrograph1493.tif | crack | 45 | 45
1493 | C | 970 | 90 | M | 2 | FC | SE | AC1 970C 90M 65C 4H FC | 246x | 1494 | 100 | 129 | um | micrograph1494.tif | sample | 31 | 31
1494 | C | 970 | 90 | M | 2 | FC | SE | AC1 970C 90M 65C 4H FC |  | 1495 | 100 | 103 | um | micrograph1495.tif | sample | 31 | 31
1495 |  |  |  |  | 2 |  | BSE | Midrex DRI | 98x | 1496 | 200 | 103 | um | micrograph1496.tif | sample | 46 | 46
1496 |  |  |  |  | 2 |  | BSE |  | 3437x | 1497 | 5 | 90 | um | micrograph1497.tif | pearlite
1497 | C | 970 | 90 | M | 2 | FC | SE | AC1 970C 90M FC |  | 1498 | 100 | 103 | um | micrograph1498.tif | sample | 35 | 35
1498 | C | 970 | 90 | M | 2 | FC | SE | AC1 970C 90M FC | 6383X | 1499 | 2 | 67 | um | micrograph1499.tif | quality | 35 | 35
1499 | C | 970 | 5 | M | 2 | FC | SE | AC1 970 5M FC | 7856X | 1500 | 2 | 83 | um | micrograph1500.tif | spheroidite+widmanstatten | 34 | 34
1500 |  |  |  |  | 2 |  | SE | ET Gyro |  | 1501 | 2 | 103 | um | micrograph1501.tif | pearlite | 42 | 42
1501 |  |  |  |  | 2 |  | SE |  | 3437x | 1502 | 5 | 90 | um | micrograph1502.tif | pearlite+spheroidite
1502 | C | 970 | 90 | M | 2 | FC | SE | AC1 970C 90M FC |  | 1503 | 2 | 103 | um | micrograph1503.tif | pearlite+spheroidite | 35 | 35
1503 |  |  |  |  | 2 |  | SE |  | 49X | 1504 | 500 | 129 | um | micrograph1504.tif | network
1504 |  |  |  |  | 2 |  | SE | IN3 Unetched | 638x | 1505 | 20 | 67 | um | micrograph1505.tif | crack | 45 | 45
1505 | C | 970 | 24 | H | 2 | Q | SE | AC1 970C 24H Q | 1964X | 1506 | 10 | 103 | um | micrograph1506.tif | spheroidite | 25 | 25
1506 | C | 900 | 90 | M | 2 | Q | SE | AC1 900C 90M Q | 4910X | 1507 | 5 | 129 | um | micrograph1507.tif | spheroidite | 23 | 23
1507 |  |  |  |  | 2 |  | SE |  | 49X | 1508 | 500 | 129 | um | micrograph1508.tif | sample
1508 |  |  |  |  | 2 |  | BSE | SIS_XL.TIF | 4910X | 1509 | 5 | 129 | um | micrograph1509.tif | pearlite | 47 | 47
1509 | C | 970 | 3 | H | 2 | Q | SE | AC1 970C 3H Q |  | 1510 | 100 | 103 | um | micrograph1510.tif | network | 26 | 26
1510 |  |  |  |  | 2 |  | BSE | SIS_XL.TIF | 491x | 1511 | 50 | 129 | um | micrograph1511.tif | crack | 47 | 47
1511 |  |  |  |  | 2 |  | SE |  |  | 1512 | 100 | 103 | um | micrograph1512.tif
1512 |  |  |  |  | 2 |  | BSE |  |  | 1513 | 10 | 129 | um | micrograph1513.tif | pearlite+spheroidite
1513 |  |  |  |  | 2 |  | SE |  | 19641x | 1514 | 1 | 103 | um | micrograph1514.tif | pearlite+spheroidite
1514 | C | 800 | 24 | H | 2 | Q | SE | AC1 800C 24H Q | 4910X | 1515 | 5 | 129 | um | micrograph1515.tif | spheroidite | 6 | 6
1515 | C | 970 | 8 | H | 2 | Q | SE | AC1 970C 8H Q | 982x | 1516 | 20 | 103 | um | micrograph1516.tif | spheroidite | 39 | 39
1516 | C | 970 | 90 | M | 2 | Q | SE | AC1 970C 90M Q | 3437X | 1517 | 5 | 90 | um | micrograph1517.tif | spheroidite | 33 | 33
1517 | C | 970 | 24 | H | 2 | Q | SE | AC1 970C 24H Q | 982x | 1518 | 20 | 103 | um | micrograph1518.tif | spheroidite | 24 | 24
1518 |  |  |  |  | 2 |  | SE | SIS_XL.TIF | 47X | 1519 | 500 | 123 | um | micrograph1519.tif | network | 47 | 47
1519 | C | 900 | 24 | H | 2 | Q | SE | AC1 900C 24H Q | 1964X | 1520 | 10 | 103 | um | micrograph1520.tif | spheroidite | 20 | 20
1520 | C | 970 | 24 | H | 2 | Q | BSE | AC1 970C 24H Q | 491x | 1521 | 50 | 129 | um | micrograph1521.tif | spheroidite | 24 | 24
1521 | C | 970 | 5 | M | 2 | FC | SE | AC1 970 5M FC | 4910X | 1522 | 5 | 129 | um | micrograph1522.tif | spheroidite | 34 | 34
1522 |  |  |  |  | 2 |  | SE | IN1 Etched Sample |  | 1523 | 10 | 129 | um | micrograph1523.tif |  | 44 | 44
1523 | C | 800 | 3 | H | 2 | Q | SE | AC1 800C 3H Q | 982x | 1524 | 20 | 103 | um | micrograph1524.tif | spheroidite | 14 | 14
1524 |  |  |  |  | 2 |  | SE |  | 4910X | 1525 | 5 | 129 | um | micrograph1525.tif | pearlite+spheroidite
1525 |  |  |  |  | 2 |  | SE |  |  | 1526 | 10 | 129 | um | micrograph1526.tif | pearlite+spheroidite
1526 |  |  |  |  | 2 |  | SE |  | 982x | 1527 | 20 | 103 | um | micrograph1527.tif | pearlite+spheroidite
1527 |  |  |  |  | 2 |  | SE | SIS_XL.TIF | 982x | 1528 | 20 | 103 | um | micrograph1528.tif | spheroidite+widmanstatten | 47 | 47
1528 |  |  |  |  | 2 |  | BSE |  |  | 1529 | 500 | 129 | um | micrograph1529.tif
1529 |  |  |  |  | 2 |  | BSE |  |  | 1530 | 500 | 129 | um | micrograph1530.tif
1530 |  |  |  |  | 2 |  | BSE | AC1 IS1010H 35X etched | 1178X | 1531 | 20 | 124 | um | micrograph1531.tif | martensite | 41 | 41
1531 |  |  |  |  | 2 |  | SE |  | 3437X | 1532 | 5 | 90 | um | micrograph1532.tif | pearlite+spheroidite
1532 | C | 970 | 90 | M | 2 | FC | SE | AC1 970C 90M 65C 4H FC | 147x | 1533 | 200 | 154 | um | micrograph1533.tif | sample | 31 | 31
1533 | C | 970 | 90 | M | 2 | Q | SE | AC1 970C 90M Q | 638x | 1534 | 20 | 67 | um | micrograph1534.tif | sample | 40 | 40
1534 |  |  |  |  | 2 |  | SE |  | 982x | 1535 | 20 | 103 | um | micrograph1535.tif
1535 | C | 800 | 8 | H | 2 | Q | SE | AC 800C 8H Q | 4910X | 1536 | 5 | 129 | um | micrograph1536.tif | spheroidite | 2 | 2
1536 |  |  |  |  | 2 |  | SE | ET Gyro | 19641x | 1537 | 1 | 103 | um | micrograph1537.tif | quality | 42 | 42
1537 | C | 800 | 85 | H | 2 | Q | SE | AC1 800C 85H Q | 982x | 1538 | 20 | 103 | um | micrograph1538.tif | spheroidite | 17 | 17
1538 |  |  |  |  | 2 |  | SE |  | 49X | 1539 | 500 | 129 | um | micrograph1539.tif | network
1539 |  |  |  |  | 2 |  | SE |  | 14731x | 1540 | 2 | 154 | um | micrograph1540.tif | pearlite
1540 |  |  |  |  | 2 |  | BSE | SIS_XL.TIF | 786x | 1541 | 20 | 83 | um | micrograph1541.tif | hole | 47 | 47
1541 |  |  |  |  | 2 |  | SE |  | 11785x | 1542 | 2 | 124 | um | micrograph1542.tif | pearlite
1542 | C | 970 | 5 | M | 2 | FC | SE | AC1 970 5M FC | 19641X | 1543 | 1 | 103 | um | micrograph1543.tif | spheroidite | 34 | 34
1543 |  |  |  |  | 2 |  | SE |  | 3437X | 1544 | 5 | 90 | um | micrograph1544.tif | pearlite
1544 |  |  |  |  | 2 |  | SE | SIS_XL.TIF | 4910x | 1545 | 5 | 129 | um | micrograph1545.tif | quality | 47 | 47
1545 |  |  |  |  | 2 |  | SE | ET Gyro | 46X | 1546 | 500 | 120 | um | micrograph1546.tif | quality | 42 | 42
1546 |  |  |  |  | 2 |  | SE | IN3 Unetched | 34372X | 1547 | 500 | 90 | nm | micrograph1547.tif | quality | 45 | 45
1547 | C | 970 | 90 | M | 2 | FC | SE | AC1 970C 90M FC | 98X | 1548 | 200 | 103 | um | micrograph1548.tif | sample | 35 | 35
1548 | C | 970 | 5 | M | 2 | FC | SE | AC1 970 5M FC | 3437X | 1549 | 5 | 90 | um | micrograph1549.tif | spheroidite+widmanstatten | 34 | 34
1549 |  |  |  |  | 2 |  | SE |  | 49102x | 1550 | 500 | 129 | nm | micrograph1550.tif | quality
1550 | C | 970 | 5 | M | 2 | Q | SE | AC1 970C 5M Q | 1178X | 1551 | 20 | 124 | um | micrograph1551.tif | spheroidite+widmanstatten | 38 | 38
1551 |  |  |  |  | 2 |  | BSE | AC1 IS1010H 35X etched | 98x | 1552 | 200 | 103 | um | micrograph1552.tif | martensite | 41 | 41
1552 |  |  |  |  | 2 |  | SE | IN3 Unetched | 246x | 1553 | 100 | 129 | um | micrograph1553.tif | crack | 45 | 45
1553 |  |  |  |  | 2 |  | SE | ET Gyro | 19641x | 1554 | 1 | 103 | um | micrograph1554.tif | pearlite | 42 | 42
1554 | C | 970 | 3 | H | 2 | Q |  | AC1 970C 3H Q | 1473X | 1555 | 20 | 154 | um | micrograph1555.tif | spheroidite | 26 | 26
1555 | C | 970 | 90 | M | 2 | Q | SE | AC1 970C 90M Q |  | 1556 | 10 | 129 | um | micrograph1556.tif | spheroidite | 32 | 32
1556 |  |  |  |  | 2 |  | SE | SIS_XL.TIF | 982x | 1557 | 20 | 103 | um | micrograph1557.tif |  | 47 | 47
1557 | C | 970 | 3 | H | 2 | Q | SE | AC1 970C 3H Q | 98X | 1558 | 200 | 103 | um | micrograph1558.tif | network | 37 | 37
1558 |  |  |  |  | 2 |  | BSE | ET Gyro | 491x | 1559 | 50 | 129 | um | micrograph1559.tif | quality | 42 | 42
1559 | C | 970 | 5 | M | 2 | FC | SE | AC1 970 5M FC | 2455X | 1560 | 10 | 129 | um | micrograph1560.tif | spheroidite+widmanstatten | 34 | 34
1560 | C | 970 | 24 | H | 2 | Q | SE | AC1 970C 24H Q | 98X | 1561 | 200 | 103 | um | micrograph1561.tif | network | 25 | 25
1561 | C | 970 | 90 | M | 2 | Q | SE | AC1 970C 90M Q | 4910X | 1562 | 5 | 129 | um | micrograph1562.tif | spheroidite | 32 | 32
1562 | C | 970 | 24 | H | 2 | Q | SE | AC1 970C 24H Q | 3437X | 1563 | 5 | 90 | um | micrograph1563.tif |  | 24 | 24
1563 |  |  |  |  | 2 |  | SE | SIS_XL.TIF | 3437X | 1564 | 5 | 90 | um | micrograph1564.tif |  | 47 | 47
1564 | C | 970 | 90 | M | 2 | AR | SE | AC1 970C 90M AR | 79x | 1565 | 200 | 83 | um | micrograph1565.tif | network | 29 | 29
1565 |  |  |  |  | 2 |  | BSE | SIS_XL.TIF | 98x | 1566 | 200 | 103 | um | micrograph1566.bmp | indent | 47 | 47
1566 |  |  |  |  | 2 |  | BSE |  | 491x | 1567 | 50 | 129 | um | micrograph1567.tif
1567 |  |  |  |  | 2 |  | BSE |  |  | 1568 | 2 | 103 | um | micrograph1568.tif | crack
1568 | C | 970 | 24 | H | 2 | Q | SE | AC1 970C 24H Q | 1964X | 1569 | 10 | 103 | um | micrograph1569.png | spheroidite | 36 | 36
1569 |  |  |  |  | 2 |  | BSE |  | 1178X | 1570 | 20 | 124 | um | micrograph1570.tif | pearlite+spheroidite
1570 | C | 970 | 24 | H | 2 | Q | SE | AC1 970C 24H Q | 1964X | 1571 | 10 | 103 | um | micrograph1571.png | spheroidite | 36 | 36
1571 | C | 900 | 3 | H | 2 | Q | SE | AC1 900C 3H Q | 1964X | 1572 | 10 | 103 | um | micrograph1572.tif | spheroidite | 21 | 21
1572 | C | 970 | 5 | M | 2 | FC | SE | AC1 970 5M FC | 638x | 1573 | 20 | 67 | um | micrograph1573.tif | spheroidite+widmanstatten | 34 | 34
1573 |  |  |  |  | 2 |  | SE |  | 982x | 1574 | 20 | 103 | um | micrograph1574.tif | pearlite+spheroidite
1574 |  |  |  |  | 2 |  | SE |  | 49X | 1575 | 500 | 129 | um | micrograph1575.tif | network
1575 |  |  |  |  | 2 |  | SE | SIS_XL.TIF |  | 1576 | 500 | 129 | um | micrograph1576.tif | crack | 47 | 47
1576 |  |  |  |  | 2 |  | SE | SIS_XL.TIF |  | 1577 | 100 | 103 | um | micrograph1577.tif | crack | 47 | 47
1577 |  |  |  |  | 2 |  | SE |  | 344x | 1578 | 50 | 90 | um | micrograph1578.tif
1578 | C | 900 | 90 | M | 2 | Q | SE | AC1 900C 90M Q | 1964X | 1579 | 10 | 103 | um | micrograph1579.tif | spheroidite | 23 | 23
1579 | C | 800 | 85 | H | 2 | Q | SE | AC1 800C 85H Q | 1964X | 1580 | 10 | 103 | um | micrograph1580.tif | spheroidite | 18 | 18
1580 | C | 970 | 90 | M | 2 | Q | SE | AC1 970C 90M Q | 982x | 1581 | 20 | 103 | um | micrograph1581.tif | spheroidite | 32 | 32
1581 |  |  |  |  | 2 |  | SE |  | 786x | 1582 | 20 | 83 | um | micrograph1582.tif | pearlite+spheroidite
1582 | C | 970 | 90 | M | 2 | FC | SE | AC1 970C 90M 65C 4H FC | 98X | 1583 | 200 | 103 | um | micrograph1583.tif | network | 31 | 31
1583 |  |  |  |  | 2 |  | SE | IN1 Etched Sample |  | 1584 | 500 | 129 | um | micrograph1584.tif | network | 44 | 44
1584 |  |  |  |  | 2 |  | BSE | SIS_XL.TIF | 246x | 1585 | 100 | 129 | um | micrograph1585.bmp | indent | 47 | 47
1585 | C | 970 | 5 | M | 2 | Q | SE | AC1 970C 5M Q | 982x | 1586 | 20 | 103 | um | micrograph1586.tif | spheroidite+widmanstatten | 38 | 38
1586 |  |  |  |  | 2 |  | BSE |  |  | 1587 | 2 | 83 | um | micrograph1587.tif | pearlite
1587 |  |  |  |  | 2 |  | SE | ET Gyro | 19641x | 1588 | 1 | 103 | um | micrograph1588.tif | pearlite | 42 | 42
1588 |  |  |  |  | 2 |  | SE | SIS_XL.TIF | 9820X | 1589 | 2 | 103 | um | micrograph1589.tif | pearlite | 47 | 47
1589 |  |  |  |  | 2 |  | SE |  | 246x | 1590 | 100 | 129 | um | micrograph1590.tif
1590 | C | 970 | 24 | H | 2 | FC | SE | AC1 970C 24H FC | 344x | 1591 | 50 | 90 | um | micrograph1591.tif | sample | 30 | 30
1591 | C | 970 | 90 | M | 2 | FC | SE | AC1 970C 90M 65C 4H FC | 344x | 1592 | 50 | 90 | um | micrograph1592.tif |  | 31 | 31
1592 |  |  |  |  | 2 |  | SE |  | 49X | 1593 | 500 | 129 | um | micrograph1593.tif | network
1593 | C | 970 | 90 | M | 2 | Q | SE | AC1 970C 90M Q | 98x | 1594 | 200 | 103 | um | micrograph1594.tif |  | 40 | 40
1594 |  |  |  |  | 2 |  | SE |  | 4910x | 1595 | 5 | 129 | um | micrograph1595.tif | pearlite+spheroidite
1595 |  |  |  |  | 2 |  | SE | IN1 Etched Sample | 147307x | 1596 | 200 | 154 | nm | micrograph1596.tif | quality | 44 | 44
1596 |  |  |  |  | 2 |  | SE | ET Gyro |  | 1597 | 2 | 103 | um | micrograph1597.tif | pearlite | 42 | 42
1597 | C | 970 | 90 | M | 2 | FC | SE | AC1 970C 90M 65C 4H FC | 491x | 1598 | 50 | 129 | um | micrograph1598.tif |  | 31 | 31
1598 |  |  |  |  | 2 |  | SE | SIS_XL.TIF |  | 1599 | 100 | 103 | um | micrograph1599.tif | martensite | 47 | 47
1599 |  |  |  |  | 2 |  | BSE | SIS_XL.TIF | 982x | 1600 | 20 | 103 | um | micrograph1600.tif |  | 47 | 47
1600 | C | 970 | 3 | H | 2 | Q | SE | AC1 970C 3H Q | 491x | 1601 | 50 | 129 | um | micrograph1601.tif | spheroidite+widmanstatten | 26 | 26
1601 |  |  |  |  | 2 |  | SE | SIS_XL.TIF | 3437X | 1602 | 5 | 90 | um | micrograph1602.tif | crack | 47 | 47
1602 | C | 970 | 3 | H | 2 | Q | BSE | AC1 970C 3H Q | 98x | 1603 | 200 | 103 | um | micrograph1603.tif | network | 37 | 37
1603 |  |  |  |  | 2 |  | BSE | SIS_XL.TIF | 98x | 1604 | 200 | 103 | um | micrograph1604.bmp | indent | 47 | 47
1604 | C | 800 | 5 | M | 2 | Q | SE | AC1 800C 5M Q | 7856X | 1605 | 2 | 83 | um | micrograph1605.tif | pearlite | 8 | 8
1605 | C | 970 | 90 | M | 2 | Q | BSE | AC1 970C 90M Q | 638x | 1606 | 20 | 67 | um | micrograph1606.tif | sample | 40 | 40
1606 | C | 970 | 90 | M | 2 | AR | SE | AC1 970C 90M AR | 1964X | 1607 | 10 | 103 | um | micrograph1607.tif | spheroidite | 29 | 29
1607 | C | 900 | 24 | H | 2 | Q | SE | AC1 900C 24H Q | 982x | 1608 | 20 | 103 | um | micrograph1608.tif | spheroidite | 20 | 20
1608 |  |  |  |  | 2 |  | SE | IN3 Unetched | 3437x | 1609 | 5 | 90 | um | micrograph1609.tif | crack | 45 | 45
1609 | C | 970 | 3 | H | 2 | Q |  | AC1 970C 3H Q | 638x | 1610 | 20 | 67 | um | micrograph1610.tif | spheroidite+widmanstatten | 26 | 26
1610 | C | 970 | 3 | H | 2 | Q | SE | AC1 970C 3H Q | 1964X | 1611 | 10 | 103 | um | micrograph1611.tif | spheroidite | 37 | 37
1611 |  |  |  |  | 2 |  | BSE |  | 786x | 1612 | 20 | 83 | um | micrograph1612.tif | crack
1612 | C | 1000 | 5 | M | 2 | Q | SE | AC1 1000C 5M Q | 1964X | 1613 | 10 | 103 | um | micrograph1613.tif | spheroidite | 4 | 4
1613 |  |  |  |  | 2 |  | SE |  | 491x | 1614 | 50 | 129 | um | micrograph1614.tif
1614 |  |  |  |  | 2 |  | BSE | Gaunt - Utah 1.5 yr explant M |  | 1615 | 200 | 105 | um | micrograph1615.tif | network | 43 | 43
1615 |  |  |  |  | 2 |  | BSE | SIS_XL.TIF |  | 1616 | 500 | 129 | um | micrograph1616.tif | crack | 47 | 47
1616 |  |  |  |  | 2 |  | BSE |  | 3437x | 1617 | 5 | 90 | um | micrograph1617.tif
1617 |  |  |  |  | 2 |  | SE |  | 491x | 1618 | 50 | 129 | um | micrograph1618.tif
1618 |  |  |  |  | 2 |  | SE | SIS_XL.TIF | 982x | 1619 | 20 | 103 | um | micrograph1619.tif |  | 47 | 47
1619 |  |  |  |  | 2 |  | SE | IN3 Unetched | 1964X | 1620 | 10 | 103 | um | micrograph1620.tif | hole | 45 | 45
1620 | C | 970 | 24 | H | 2 | FC | SE | AC1 970C 24H FC | 35x | 1621 | 500 | 92 | um | micrograph1621.tif | sample | 30 | 30
1621 |  |  |  |  | 2 |  | SE |  | 2455X | 1622 | 10 | 129 | um | micrograph1622.tif | quality
1622 | C | 800 | 3 | H | 2 | Q | SE | AC1 800C 3H Q | 4910X | 1623 | 5 | 129 | um | micrograph1623.tif | spheroidite | 7 | 7
1623 | C | 800 | 3 | H | 2 | Q | SE | AC1 800C 3H Q | 4910X | 1624 | 5 | 129 | um | micrograph1624.tif | spheroidite | 14 | 14
1624 |  |  |  |  | 2 |  | BSE | Gaunt - Utah 1.5 yr explant M | 62x | 1625 | 500 | 161 | um | micrograph1625.tif | network | 43 | 43
1625 | C | 800 | 85 | H | 2 | Q | SE | AC1 800C 85H Q | 4910X | 1626 | 5 | 129 | um | micrograph1626.tif | spheroidite | 18 | 18
1626 | C | 970 | 90 | M | 2 | FC | SE | AC1 970C 90M 65C 4H FC | 98X | 1627 | 200 | 103 | um | micrograph1627.tif | network | 31 | 31
1627 |  |  |  |  | 2 |  | SE |  | 49X | 1628 | 500 | 129 | um | micrograph1628.tif | hole
1628 |  |  |  |  | 2 |  | BSE | SIS_XL.TIF | 491x | 1629 | 50 | 129 | um | micrograph1629.bmp | indent | 47 | 47
1629 | C | 970 | 24 | H | 2 | Q | BSE | AC1 970C 24H Q | 98x | 1630 | 200 | 103 | um | micrograph1630.tif |  | 24 | 24
1630 |  |  |  |  | 2 |  | SE | SIS_XL.TIF | 98x | 1631 | 200 | 103 | um | micrograph1631.bmp | indent | 47 | 47
1631 |  |  |  |  | 2 |  | SE | IN3 Unetched | 35x | 1632 | 500 | 92 | um | micrograph1632.tif | quality | 45 | 45
1632 | C | 970 | 3 | H | 2 | Q |  | AC1 970C 3H Q | 1964X | 1633 | 10 | 103 | um | micrograph1633.png | spheroidite | 37 | 37
1633 | C | 800 | 85 | H | 2 | Q | SE | AC1 800C 85H Q | 1964X | 1634 | 10 | 103 | um | micrograph1634.tif | spheroidite | 17 | 17
1634 |  |  |  |  | 2 |  | BSE |  | 982x | 1635 | 20 | 103 | um | micrograph1635.tif | pearlite+spheroidite
1635 |  |  |  |  | 2 |  | SE | SIS_XL.TIF | 35x | 1636 | 500 | 92 | um | micrograph1636.bmp | indent | 47 | 47
1636 | C | 970 | 24 | H | 2 | Q | SE | AC1 970C 24H Q | 982x | 1637 | 20 | 103 | um | micrograph1637.tif | spheroidite | 36 | 36
1637 |  |  |  |  | 2 |  | SE | SIS_XL.TIF | 24551X | 1638 | 1 | 129 | um | micrograph1638.tif | pearlite | 47 | 47
1638 |  |  |  |  | 2 |  | SE |  | 4910x | 1639 | 5 | 129 | um | micrograph1639.tif | pearlite
1639 | C | 970 | 90 | M | 2 | FC | SE | AC1 970C 90M 65C 4H FC | 1473X | 1640 | 20 | 154 | um | micrograph1640.tif | spheroidite | 31 | 31
1640 |  |  |  |  | 2 |  | BSE | SIS_XL.TIF | 491x | 1641 | 50 | 129 | um | micrograph1641.bmp | indent | 47 | 47
1641 |  |  |  |  | 2 |  | SE |  | 63833X | 1642 | 200 | 67 | nm | micrograph1642.tif | pearlite
1642 |  |  |  |  | 2 |  | SE |  | 4910X | 1643 | 5 | 129 | um | micrograph1643.tif | pearlite+spheroidite
1643 | C | 970 | 90 | M | 2 | FC | SE | AC1 970C 90M 65C 4H FC | 1964X | 1644 | 10 | 103 | um | micrograph1644.tif | pearlite+spheroidite | 31 | 31
1644 | C | 800 | 24 | H | 2 | Q | SE | AC1 800C 24H Q | 1964X | 1645 | 10 | 103 | um | micrograph1645.tif | spheroidite | 6 | 6
1645 |  |  |  |  | 2 |  | SE |  | 19641x | 1646 | 1 | 103 | um | micrograph1646.tif | quality
1646 |  |  |  |  | 2 |  | BSE | SIS_XL.TIF | 491x | 1647 | 50 | 129 | um | micrograph1647.bmp | indent | 47 | 47
1647 | C | 800 | 24 | H | 2 | Q | SE | AC1 800C 24H Q | 982x | 1648 | 20 | 103 | um | micrograph1648.tif | spheroidite | 13 | 13
1648 | C | 970 | 24 | H | 2 | FC | SE | AC1 970C 24H FC | 246x | 1649 | 100 | 129 | um | micrograph1649.tif | sample | 30 | 30
1649 |  |  |  |  | 2 |  | BSE | SIS_XL.TIF | 982x | 1650 | 20 | 103 | um | micrograph1650.tif | crack | 47 | 47
1650 | C | 970 | 3 | H | 2 | Q |  | AC1 970C 3H Q | 982x | 1651 | 20 | 103 | um | micrograph1651.tif | spheroidite | 26 | 26
1651 | C | 970 | 24 | H | 2 | FC | SE | AC1 970C 24H FC | 3437X | 1652 | 5 | 90 | um | micrograph1652.tif | sample | 30 | 30
1652 |  |  |  |  | 2 |  | SE |  | 786x | 1653 | 20 | 83 | um | micrograph1653.tif
1653 |  |  |  |  | 2 |  | SE | IN1 Etched Sample | 4910x | 1654 | 5 | 129 | um | micrograph1654.tif | pearlite | 44 | 44
1654 |  |  |  |  | 2 |  | SE | ET Gyro |  | 1655 | 2 | 103 | um | micrograph1655.tif | pearlite | 42 | 42
1655 |  |  |  |  | 2 |  | SE |  | 4910x | 1656 | 5 | 129 | um | micrograph1656.tif | pearlite+spheroidite
1656 |  |  |  |  | 2 |  | BSE |  |  | 1657 | 10 | 129 | um | micrograph1657.tif | pearlite+spheroidite
1657 |  |  |  |  | 2 |  | BSE |  | 1178X | 1658 | 20 | 124 | um | micrograph1658.tif
1658 |  |  |  |  | 2 |  | SE | AC1 IS1010H 35X etched | 98X | 1659 | 200 | 103 | um | micrograph1659.tif |  | 41 | 41
1659 | C | 970 | 5 | M | 2 | Q | SE | AC1 970C 5M Q | 1964X | 1660 | 10 | 103 | um | micrograph1660.tif | crack | 38 | 38
1660 |  |  |  |  | 2 |  | BSE | Gaunt - Utah 1.5 yr explant M |  | 1661 | 200 | 105 | um | micrograph1661.tif | network | 43 | 43
1661 | C | 970 | 90 | M | 2 | FC | SE | AC1 970C 90M 65C 4H FC | 3437X | 1662 | 5 | 90 | um | micrograph1662.tif | pearlite+spheroidite | 31 | 31
1662 |  |  |  |  | 2 |  | SE | SIS_XL.TIF | 98X | 1663 | 200 | 103 | um | micrograph1663.bmp | indent | 47 | 47
1663 | C | 970 | 5 | M | 2 | FC | SE | AC1 970 5M FC | 196x | 1664 | 100 | 103 | um | micrograph1664.tif |  | 34 | 34
1664 |  |  |  |  | 2 |  | SE | SIS_XL.TIF | 982x | 1665 | 20 | 103 | um | micrograph1665.tif |  | 47 | 47
1665 |  |  |  |  | 2 |  | BSE | SIS_XL.TIF |  | 1666 | 500 | 129 | um | micrograph1666.tif | network | 47 | 47
1666 | C | 970 | 90 | M | 2 | Q | SE | AC1 970C 90M Q | 3437X | 1667 | 5 | 90 | um | micrograph1667.tif | spheroidite | 40 | 40
1667 |  |  |  |  | 2 |  | SE |  | 982x | 1668 | 20 | 103 | um | micrograph1668.tif | pearlite+spheroidite
1668 |  |  |  |  | 2 |  | BSE |  | 491x | 1669 | 50 | 129 | um | micrograph1669.tif | hole
1669 |  |  |  |  | 2 |  | BSE |  |  | 1670 | 2 | 83 | um | micrograph1670.tif | quality
1670 |  |  |  |  | 2 |  | SE | ET Gyro | 19641x | 1671 | 1 | 103 | um | micrograph1671.tif | pearlite | 42 | 42
1671 | C | 800 | 90 | M | 2 | Q | SE | AC1 800C 900C 970C 90M Q | 4910x | 1672 | 5 | 129 | um | micrograph1672.tif | spheroidite | 11 | 11
1672 | C | 970 | 24 | H | 2 | FC | SE | AC1 970C 24H FC | 246x | 1673 | 100 | 129 | um | micrograph1673.tif | sample | 30 | 30
1673 |  |  |  |  | 2 |  | SE |  | 98x | 1674 | 200 | 103 | um | micrograph1674.tif
1674 | C | 970 | 5 | M | 2 | FC | SE | AC1 970 5M FC | 7856X | 1675 | 2 | 83 | um | micrograph1675.tif | spheroidite+widmanstatten | 34 | 34
1675 | C | 970 | 3 | H | 2 | Q |  | AC1 970C 3H Q | 1964X | 1676 | 10 | 103 | um | micrograph1676.png | spheroidite | 37 | 37
1676 | C | 970 | 3 | H | 2 | Q |  | AC1 970C 3H Q | 1964X | 1677 | 10 | 103 | um | micrograph1677.tif | spheroidite | 26 | 26
1677 |  |  |  |  | 2 |  | SE |  | 786x | 1678 | 20 | 83 | um | micrograph1678.tif | crack
1678 |  |  |  |  | 2 |  | SE | IN3 Unetched | 3437X | 1679 | 5 | 90 | um | micrograph1679.tif | quality | 45 | 45
1679 |  |  |  |  | 2 |  | BSE |  | 1178X | 1680 | 20 | 124 | um | micrograph1680.tif | crack
1680 |  |  |  |  | 2 |  | BSE |  | 3437x | 1681 | 5 | 90 | um | micrograph1681.tif | hole
1681 | C | 970 | 8 | H | 2 | Q | SE | AC1 970C 8H Q | 982x | 1682 | 20 | 103 | um | micrograph1682.tif | spheroidite | 39 | 39
1682 |  |  |  |  | 2 |  | SE |  | 49X | 1683 | 500 | 129 | um | micrograph1683.tif | network
1683 |  |  |  |  | 2 |  | SE |  | 1964X | 1684 | 10 | 103 | um | micrograph1684.tif | pearlite+widmanstatten
1684 |  |  |  |  | 2 |  | SE | IN3 Unetched | 19641x | 1685 | 1 | 103 | um | micrograph1685.tif | quality | 45 | 45
1685 | C | 970 | 5 | M | 2 | FC | SE | AC1 970 5M FC | 4910X | 1686 | 5 | 129 | um | micrograph1686.tif | spheroidite | 34 | 34
1686 |  |  |  |  | 2 |  | SE |  | 3437x | 1687 | 5 | 90 | um | micrograph1687.tif | hole
1687 |  |  |  |  | 2 |  | BSE | SIS_XL.TIF | 98x | 1688 | 200 | 103 | um | micrograph1688.bmp | indent | 47 | 47
1688 | C | 800 | 85 | H | 2 | Q | SE | AC1 800C 85H Q | 1964X | 1689 | 10 | 103 | um | micrograph1689.tif | spheroidite | 18 | 18
1689 |  |  |  |  | 2 |  | SE | IN3 Unetched | 98X | 1690 | 200 | 103 | um | micrograph1690.tif | quality | 45 | 45
1690 |  |  |  |  | 2 |  | SE | IN1 Etched Sample | 982x | 1691 | 20 | 103 | um | micrograph1691.tif |  | 44 | 44
1691 |  |  |  |  | 2 |  | SE | IN3 Unetched | 98x | 1692 | 200 | 103 | um | micrograph1692.tif | quality | 45 | 45
1692 | C | 970 | 24 | H | 2 | Q | SE | AC1 970C 24H Q | 982x | 1693 | 20 | 103 | um | micrograph1693.tif | spheroidite | 36 | 36
1693 | C | 970 | 5 | M | 2 | Q | SE | AC1 970C 5M Q | 4910X | 1694 | 5 | 129 | um | micrograph1694.tif | spheroidite | 38 | 38
1694 |  |  |  |  | 2 |  | SE | ET Gyro | 94X | 1695 | 200 | 99 | um | micrograph1695.tif | quality | 42 | 42
1695 |  |  |  |  | 2 |  | SE | SIS_XL.TIF |  | 1696 | 2 | 103 | um | micrograph1696.tif | pearlite | 47 | 47
1696 |  |  |  |  | 2 |  | SE | SIS_XL.TIF | 246x | 1697 | 100 | 129 | um | micrograph1697.tif | martensite | 47 | 47
1697 |  |  |  |  | 2 |  | SE | ET Gyro | 19641x | 1698 | 1 | 103 | um | micrograph1698.tif | pearlite | 42 | 42
1698 |  |  |  |  | 2 |  |  |  |  | 1699 | 100 | 92 | mm | micrograph1699.tif | hole
1699 |  |  |  |  | 2 |  | SE | SIS_XL.TIF | 982x | 1700 | 20 | 103 | um | micrograph1700.tif | martensite | 47 | 47
1700 |  |  |  |  | 2 |  | SE | SIS_XL.TIF | 14731x | 1701 | 2 | 154 | um | micrograph1701.tif | quality | 47 | 47
1701 |  |  |  |  | 2 |  | BSE | SIS_XL.TIF | 98X | 1702 | 200 | 103 | um | micrograph1702.tif | network | 47 | 47
1702 | C | 900 | 90 | M | 2 | Q | SE | AC1 900C 90M Q | 4910x | 1703 | 5 | 129 | um | micrograph1703.tif | spheroidite | 19 | 19
1703 |  |  |  |  | 2 |  | BSE |  | 3437x | 1704 | 5 | 90 | um | micrograph1704.tif | hole
1704 |  |  |  |  | 2 |  | SE | SIS_XL.TIF | 49X | 1705 | 500 | 129 | um | micrograph1705.tif | quality | 47 | 47
1705 |  |  |  |  | 2 |  | SE |  | 9820X | 1706 | 2 | 103 | um | micrograph1706.tif | crack
1706 | C | 800 | 8 | H | 2 | Q | SE | AC 800C 8H Q | 1964X | 1707 | 10 | 103 | um | micrograph1707.tif | spheroidite | 2 | 2
1707 |  |  |  |  | 2 |  | SE |  | 49102x | 1708 | 500 | 129 | nm | micrograph1708.tif | quality
1708 |  |  |  |  | 2 |  | SE | SIS_XL.TIF | 49X | 1709 | 500 | 129 | um | micrograph1709.tif | quality | 47 | 47
1709 | C | 970 | 90 | M | 2 | FC | SE | AC1 970C 90M FC | 98x | 1710 | 200 | 103 | um | micrograph1710.tif | network | 35 | 35
1710 |  |  |  |  | 2 |  | BSE |  | 246x | 1711 | 100 | 129 | um | micrograph1711.tif
1711 | C | 970 | 24 | H | 2 | Q | SE | AC1 970C 24H Q | 1473X | 1712 | 20 | 154 | um | micrograph1712.tif | spheroidite | 24 | 24
1712 |  |  |  |  | 2 |  | SE | IN3 Unetched | 491x | 1713 | 50 | 129 | um | micrograph1713.tif | hole | 45 | 45
1713 |  |  |  |  | 2 |  | BSE |  | 1964X | 1714 | 10 | 103 | um | micrograph1714.tif | crack
1714 |  |  |  |  | 2 |  | SE |  | 49X | 1715 | 500 | 129 | um | micrograph1715.tif
1715 | C | 800 | 85 | H | 2 | Q | SE | AC1 800C 85H Q | 1964X | 1716 | 10 | 103 | um | micrograph1716.tif | spheroidite | 17 | 17
1716 |  |  |  |  | 2 |  | SE | IN3 Unetched | 4910X | 1717 | 5 | 129 | um | micrograph1717.tif | hole | 45 | 45
1717 |  |  |  |  | 2 |  | SE | SIS_XL.TIF | 98X | 1718 | 200 | 103 | um | micrograph1718.tif | network | 47 | 47
1718 |  |  |  |  | 2 |  | SE | AC1 IS1010H 35X etched | 98X | 1719 | 200 | 103 | um | micrograph1719.tif | network | 41 | 41
1719 | C | 800 | 24 | H | 2 | Q | SE | AC1 800C 24H Q | 4910X | 1720 | 5 | 129 | um | micrograph1720.tif | spheroidite | 6 | 6
1720 |  |  |  |  | 2 |  | SE | IN1 Etched Sample |  | 1721 | 2 | 103 | um | micrograph1721.tif | pearlite | 44 | 44
1721 | C | 970 | 24 | H | 2 | Q | SE | AC1 970C 24H Q | 1473X | 1722 | 20 | 154 | um | micrograph1722.tif | spheroidite | 24 | 24
1722 |  |  |  |  | 2 |  | BSE | AC1 IS1010H 35X etched | 1964X | 1723 | 10 | 103 | um | micrograph1723.tif | martensite | 41 | 41
1723 |  |  |  |  | 2 |  | BSE | SIS_XL.TIF | 246x | 1724 | 100 | 129 | um | micrograph1724.bmp | indent | 47 | 47
1724 |  |  |  |  | 2 |  | BSE |  |  | 1725 | 2 | 103 | um | micrograph1725.tif
1725 | C | 970 | 5 | M | 2 | FC | SE | AC1 970 5M FC | 3437X | 1726 | 5 | 90 | um | micrograph1726.tif | spheroidite+widmanstatten | 34 | 34
1726 |  |  |  |  | 2 |  | SE | SIS_XL.TIF |  | 1727 | 500 | 129 | um | micrograph1727.tif | crack | 47 | 47
1727 |  |  |  |  | 2 |  | SE |  | 638x | 1728 | 20 | 67 | um | micrograph1728.tif
1728 |  |  |  |  | 2 |  | BSE | SIS_XL.TIF | 98x | 1729 | 200 | 103 | um | micrograph1729.bmp | indent | 47 | 47
1729 | C | 970 | 90 | M | 2 | Q | SE | AC1 970C 90M Q | 1964X | 1730 | 10 | 103 | um | micrograph1730.png | spheroidite | 40 | 40
1730 |  |  |  |  | 2 |  | SE | SIS_XL.TIF | 24551X | 1731 | 1 | 129 | um | micrograph1731.tif | pearlite | 47 | 47
1731 | C | 700 | 5 | M | 2 | Q | SE | AC1 700C 5M Q |  | 1732 | 2 | 67 | um | micrograph1732.tif | pearlite | 9 | 9